## Alpha2F-HW10
| 0 | 1 | 2 | 3 | 4 | 5 | 6 | 7 | 8 | 9 | 10 | 11 | 12 | 13 | 14 | 15 | 16 | 17 | 18
0 | HKL | [1, 1, 0] | [3, 1, 0] | [2, 2, 2] | [3, 2, 1] | [2, 1, 1] | [4, 0, 0] | [2, 0, 0] | [2, 2, 0] | 1Pair-A | 1Pair-B | 2Pairs-A | 2Pairs-B | 3Pairs-A | 3Pairs-B | 3Pairs-C | 4Pairs | 5A4F | MaxUnique
1 | Spiral5 | 1.002017 | 0.9991292 | 0.997874 | 0.9993888 | 1.00158 | 0.9974021 | 0.9974021 | 1.002017 | 1.002017 | 1.00158 | 0.9994912 | 0.9994912 | 0.9993705 | 1.000333 | 1.000333 | 1.000754 | 1.000754 | 0.9995652
2 | Holden | 0.8689727 | 1.048319 | 0.8860655 | 0.9809883 | 1.063899 | 0.9912233 | 0.9912233 | 0.8689727 | 0.8689727 | 1.063899 | 1.027561 | 1.027561 | 1.034481 | 0.9746985 | 0.9746985 | 0.948267 | 0.948267 | 0.9732447
3 | Rizzie Spiral | 2.107725 | 0.3405662 | 0.7022328 | 1.311794 | 1.009876 | 0.01379703 | 0.01379703 | 2.107725 | 2.107725 | 1.009876 | 0.5118364 | 0.5118364 | 0.4547464 | 1.043799 | 1.043799 | 1.309781 | 1.309781 | 0.9143319
4 | RotRing OmegaMax-90 | 0.9308502 | 0.8319927 | 1.501175 | 1.042753 | 1.086692 | 0.8274196 | 0.8274196 | 0.9308502 | 0.9308502 | 1.086692 | 0.9570557 | 0.9570557 | 0.9153681 | 0.9483206 | 0.9483206 | 0.943953 | 0.943953 | 1.036814
5 | Equal Angle | 0.884538 | 1.038181 | 0.8527971 | 0.9778375 | 1.081165 | 0.9413691 | 0.9413691 | 0.884538 | 0.884538 | 1.081165 | 1.011267 | 1.011267 | 1.020238 | 0.9690241 | 0.9690241 | 0.9479026 | 0.9479026 | 0.962648
6 | Tilt Rotate | 0.4529516 | 0.9716817 | 0.4543952 | 0.9129757 | 1.48269 | 0.5847817 | 0.5847817 | 0.4529516 | 0.4529516 | 1.48269 | 1.033736 | 1.033736 | 1.013051 | 0.8401412 | 0.8401412 | 0.7433438 | 0.7433438 | 0.8099127
7 | CLR | 1.003703 | 1.012344 | 0.9803592 | 0.9939733 | 1.002138 | 0.9721956 | 0.9721956 | 1.003703 | 1.003703 | 1.002138 | 0.9871668 | 0.9871668 | 0.9955591 | 0.9926789 | 0.9926789 | 0.9954349 | 0.9954349 | 0.9941188
8 | Rizzie Hex | 1.00537 | 1.001146 | 0.9914504 | 1.000527 | 1.00302 | 0.9973677 | 0.9973677 | 1.00537 | 1.00537 | 1.00302 | 1.000194 | 1.000194 | 1.000511 | 1.001919 | 1.001919 | 1.002782 | 1.002782 | 0.9998135
9 | Matthies Hex | 0.9972828 | 1.027887 | 0.9723677 | 0.9853475 | 1.012454 | 0.9466715 | 0.9466715 | 0.9972828 | 0.9972828 | 1.012454 | 0.9795628 | 0.9795628 | 0.9956708 | 0.9854695 | 0.9854695 | 0.9884228 | 0.9884228 | 0.990335
10 | Tilt Rotate_Partial | 0.4094748 | 0.9738784 | 0.4362824 | 0.9182557 | 1.511625 | 0.522007 | 0.522007 | 0.4094748 | 0.4094748 | 1.511625 | 1.016816 | 1.016816 | 1.002503 | 0.814369 | 0.814369 | 0.7131454 | 0.7131454 | 0.7952539
11 | RotRing OmegaMax-60 | 0.9044207 | 0.8672605 | 1.327178 | 1.053539 | 1.104316 | 0.8144815 | 0.8144815 | 0.9044207 | 0.9044207 | 1.104316 | 0.959399 | 0.959399 | 0.9286861 | 0.9410729 | 0.9410729 | 0.9319098 | 0.9319098 | 1.011866
12 | Equal Angle_Partial | 0.801337 | 1.028785 | 0.8422443 | 0.9867599 | 1.14105 | 0.8197523 | 0.8197523 | 0.801337 | 0.801337 | 1.14105 | 0.9804011 | 0.9804011 | 0.9965292 | 0.9207131 | 0.9207131 | 0.890869 | 0.890869 | 0.9366548
13 | Rizzie Hex_Partial | 0.9369848 | 0.9614006 | 1.05333 | 1.038678 | 1.060944 | 0.7614889 | 0.7614889 | 0.9369848 | 0.9369848 | 1.060944 | 0.9112165 | 0.9112165 | 0.9279445 | 0.9198059 | 0.9198059 | 0.9241007 | 0.9241007 | 0.9688043
14 | ND Single | 0.01572381 | 0.89961871 | 0.024380833 | 0.84438791 | 1.9087851 | 0.17902706 | 0.17902706 | 0.01572381 | 0.01572381 | 1.9087851 | 1.04390608 | 1.04390608 | 0.99581029 | 0.7011787 | 0.7011787 | 0.529814945 | 0.529814945 | 0.6453205705
15 | RD Single | 7.6546011 | 0.05715137 | 0.0074812555 | 0.60377661 | 0.026860481 | 0.00064866866 | 0.00064866866 | 7.6546011 | 7.6546011 | 0.026860481 | 0.01375457483 | 0.01375457483 | 0.02822017322 | 2.560703 | 2.560703 | 3.834178 | 3.834178 | 1.391753
16 | TD Single | 0.088158391 | 0.0014280189 | 5.7279292 | 0.97725593 | 1.0899957 | 0.002307472 | 0.002307472 | 0.088158391 | 0.088158391 | 1.0899957 | 0.546151586 | 0.546151586 | 0.3645771 | 0.3934872 | 0.3934872 | 0.3171549885 | 0.3171549885 | 1.314512
17 | Morris Single | 3.2863068 | 0.074593489 | 0.36749083 | 1.2536574 | 1.9441951 | 0.0019560143 | 0.0019560143 | 3.2863068 | 3.2863068 | 1.9441951 | 0.9730756 | 0.9730756 | 0.6735815 | 1.744153 | 1.744153 | 2.129691 | 2.129691 | 1.1547
18 | Ring Perpendicular to ND | 1.029548 | 1.309239 | 0.6729816 | 0.8272281 | 1.115868 | 0.4253372 | 0.4253372 | 1.029548 | 1.029548 | 1.115868 | 0.7706027 | 0.7706027 | 0.9501482 | 0.8569179 | 0.8569179 | 0.9000754 | 0.9000754 | 0.8967004
19 | Ring Perpendicular to RD | 0.8670747 | 0.5717743 | 2.723253 | 0.8331464 | 1.181995 | 1.719794 | 1.719794 | 0.8670747 | 0.8670747 | 1.181995 | 1.450894 | 1.450894 | 1.157854 | 1.256288 | 1.256288 | 1.158984 | 1.158984 | 1.316173
20 | Ring Perpendicular to TD | 2.081048 | 0.3803015 | 0.636549 | 1.263543 | 1.044831 | 0.02484132 | 0.02484132 | 2.081048 | 2.081048 | 1.044831 | 0.534836 | 0.534836 | 0.4833245 | 1.05024 | 1.05024 | 1.307942 | 1.307942 | 0.9051855
21 | OffsetFTD | 0.115897 | 1.284674 | 2.036671 | 0.7350676 | 1.044449 | 2.531628 | 2.531628 | 0.115897 | 0.115897 | 1.044449 | 1.788038 | 1.788038 | 1.62025 | 1.230658 | 1.230658 | 0.9519677 | 0.9519677 | 1.291398
22 | OffsetATD | 1.025912 | 0.9814837 | 0.1609494 | 1.164496 | 1.138845 | 0.3089586 | 0.3089586 | 1.025912 | 1.025912 | 1.138845 | 0.7239019 | 0.7239019 | 0.8097625 | 0.8245719 | 0.8245719 | 0.8749069 | 0.8749069 | 0.7967741
23 | OffsetF45 | 1.011438 | 1.098859 | 0.5443522 | 1.048333 | 1.170289 | 0.6318281 | 0.6318281 | 1.011438 | 1.011438 | 1.170289 | 0.9010587 | 0.9010587 | 0.9669921 | 0.9378518 | 0.9378518 | 0.9562483 | 0.9562483 | 0.9175166
24 | OffsetA45 | 1.106738 | 0.9678898 | 1.409996 | 0.8927995 | 0.7270118 | 1.403909 | 1.403909 | 1.106738 | 1.106738 | 0.7270118 | 1.06546 | 1.06546 | 1.032937 | 1.079219 | 1.079219 | 1.086099 | 1.086099 | 1.084724
25 | OffsetFRD | 2.526898 | 0.3373476 | 0.5923996 | 1.276317 | 0.7669364 | 0.00537429 | 0.00537429 | 2.526898 | 2.526898 | 0.7669364 | 0.3861553 | 0.3861553 | 0.3698861 | 1.099736 | 1.099736 | 1.456527 | 1.456527 | 0.9175455
26 | OffsetARD | 0.3169687 | 1.017256 | 1.630123 | 1.071648 | 1.357445 | 0.2979902 | 0.2979902 | 0.3169687 | 0.3169687 | 1.357445 | 0.8277174 | 0.8277174 | 0.8908969 | 0.6574678 | 0.6574678 | 0.5723431 | 0.5723431 | 0.9485716
27 | Gaussian Quadrature | 1.506689 | 0.613528 | 1.171957 | 0.9661108 | 0.7379206 | 2.468541 | 2.468541 | 1.506689 | 1.506689 | 0.7379206 | 1.603231 | 1.603231 | 1.27333 | 1.57105 | 1.57105 | 1.55496 | 1.55496 | 1.244124
28 | Michael-CCHex | 1.19212 | 1.040663 | 0.9327238 | 0.9839404 | 1.150057 | 0.5514183 | 0.5514183 | 1.19212 | 1.19212 | 1.150057 | 0.8507378 | 0.8507378 | 0.9140461 | 0.9645318 | 0.9645318 | 1.021429 | 1.021429 | 0.9751537
29 | Michael-SNHex | 1.630076 | 0.84078 | 0.8841524 | 0.9900015 | 0.8684897 | 0.5195789 | 0.5195789 | 1.630076 | 1.630076 | 0.8684897 | 0.6940343 | 0.6940343 | 0.7429495 | 1.006048 | 1.006048 | 1.162055 | 1.162055 | 0.9555131