## Alpha2F-HW15
| 0 | 1 | 2 | 3 | 4 | 5 | 6 | 7 | 8 | 9 | 10 | 11 | 12 | 13 | 14 | 15 | 16 | 17 | 18
0 | HKL | [2, 0, 0] | [2, 2, 0] | [4, 0, 0] | [2, 1, 1] | [3, 2, 1] | [3, 1, 0] | [2, 2, 2] | [1, 1, 0] | 1Pair-A | 1Pair-B | 2Pairs-A | 2Pairs-B | 3Pairs-A | 3Pairs-B | 3Pairs-C | 4Pairs | 5A4F | MaxUnique
1 | Spiral5 | 0.9993011 | 0.9998887 | 0.9993011 | 1.000341 | 0.9999267 | 1.000442 | 0.9980723 | 0.9998887 | 0.9998887 | 1.000341 | 0.9998208 | 0.9998208 | 1.000028 | 0.9998435 | 0.9998435 | 0.9998548 | 0.9998548 | 0.999662
2 | Holden | 1.048043 | 0.921109 | 1.048043 | 1.013205 | 0.9829572 | 1.057315 | 0.9254 | 0.921109 | 0.921109 | 1.013205 | 1.030624 | 1.030624 | 1.039521 | 0.9941191 | 0.9941191 | 0.9758666 | 0.9758666 | 0.9913382
3 | Rizzie Spiral | 0.154131 | 1.651589 | 0.154131 | 1.038102 | 1.220301 | 0.5318965 | 1.084798 | 1.651589 | 1.651589 | 1.038102 | 0.5961166 | 0.5961166 | 0.5747099 | 0.9479407 | 0.9479407 | 1.123853 | 1.123853 | 0.9468031
4 | RotRing OmegaMax-90 | 0.8332948 | 0.9675206 | 0.8332948 | 1.082934 | 1.049421 | 0.8651263 | 1.310347 | 0.9675206 | 0.9675206 | 1.082934 | 0.9581144 | 0.9581144 | 0.9271184 | 0.9612498 | 0.9612498 | 0.9628175 | 0.9628175 | 1.018107
5 | Equal Angle | 1.027761 | 0.9231672 | 1.027761 | 1.017841 | 0.9845721 | 1.05876 | 0.9054168 | 0.9231672 | 0.9231672 | 1.017841 | 1.022801 | 1.022801 | 1.034787 | 0.9895896 | 0.9895896 | 0.972984 | 0.972984 | 0.9862529
6 | Tilt Rotate | 1.001044 | 0.6241317 | 1.001044 | 1.1492 | 0.9611473 | 1.203841 | 0.6349879 | 0.6241317 | 0.6241317 | 1.1492 | 1.075122 | 1.075122 | 1.118028 | 0.9247919 | 0.9247919 | 0.8496268 | 0.8496268 | 0.9290586
7 | CLR | 0.9946236 | 0.9995499 | 0.9946236 | 0.9987953 | 0.9982686 | 1.006355 | 0.9869692 | 0.9995499 | 0.9995499 | 0.9987953 | 0.9967094 | 0.9967094 | 0.9999247 | 0.9976563 | 0.9976563 | 0.9981297 | 0.9981297 | 0.997427
8 | Rizzie Hex | 0.9985628 | 1.002338 | 0.9985628 | 0.9996289 | 1.000178 | 1.000346 | 0.9954466 | 1.002338 | 1.002338 | 0.9996289 | 0.9990958 | 0.9990958 | 0.9995125 | 1.000177 | 1.000177 | 1.000717 | 1.000717 | 0.9994166
9 | Matthies Hex | 0.9950268 | 0.9894522 | 0.9950268 | 1.000708 | 0.9952368 | 1.014945 | 0.9795416 | 0.9894522 | 0.9894522 | 1.000708 | 0.9978674 | 0.9978674 | 1.00356 | 0.9950623 | 0.9950623 | 0.9936598 | 0.9936598 | 0.9958185
10 | Tilt Rotate_Partial | 0.9791837 | 0.6048818 | 0.9791837 | 1.160663 | 0.9630996 | 1.208835 | 0.6245177 | 0.6048818 | 0.6048818 | 1.160663 | 1.069923 | 1.069923 | 1.116227 | 0.9149093 | 0.9149093 | 0.8374024 | 0.8374024 | 0.9235301
11 | RotRing OmegaMax-60 | 0.8441057 | 0.963554 | 0.8441057 | 1.076609 | 1.044776 | 0.8931725 | 1.228737 | 0.963554 | 0.963554 | 1.076609 | 0.9603574 | 0.9603574 | 0.9379624 | 0.9614229 | 0.9614229 | 0.9619557 | 0.9619557 | 1.008492
12 | Equal Angle_Partial | 0.983022 | 0.8845264 | 0.983022 | 1.043228 | 0.9895329 | 1.063742 | 0.8954013 | 0.8845264 | 0.8845264 | 1.043228 | 1.013125 | 1.013125 | 1.029997 | 0.9702587 | 0.9702587 | 0.9488256 | 0.9488256 | 0.9765754
13 | Rizzie Hex_Partial | 0.869958 | 0.9895735 | 0.869958 | 1.037277 | 1.024513 | 0.9630288 | 1.043225 | 0.9895735 | 0.9895735 | 1.037277 | 0.9536175 | 0.9536175 | 0.9567546 | 0.9656028 | 0.9656028 | 0.9715955 | 0.9715955 | 0.9879292
14 | ND Single | 0.95836551 | 0.31618718 | 0.95836551 | 1.2882243 | 0.93835575 | 1.3538175 | 0.34611211 | 0.31618718 | 0.31618718 | 1.2882243 | 1.123294905 | 1.123294905 | 1.20013577 | 0.854259 | 0.854259 | 0.7197410425 | 0.7197410425 | 0.866843725
15 | RD Single | 0.023300756 | 3.4428622 | 0.023300756 | 0.42160412 | 1.134 | 0.39134565 | 0.21380688 | 3.4428622 | 3.4428622 | 0.42160412 | 0.222452438 | 0.222452438 | 0.2787502 | 1.295922 | 1.295922 | 1.832657319 | 1.832657319 | 0.9378199
16 | TD Single | 0.0054277247 | 0.51258452 | 0.0054277247 | 1.5625706 | 1.2780143 | 0.073307975 | 3.7934715 | 0.51258452 | 0.51258452 | 1.5625706 | 0.7839992 | 0.7839992 | 0.5471020999 | 0.6935276149 | 0.6935276149 | 0.6482918 | 0.6482918 | 1.204229
17 | Morris Single | 0.090496971 | 1.8169322 | 0.090496971 | 1.1595991 | 1.2558117 | 0.43684055 | 0.91371293 | 1.8169322 | 1.8169322 | 1.1595991 | 0.6250480355 | 0.6250480355 | 0.562312207 | 1.022342757 | 1.022342757 | 1.22099 | 1.22099 | 0.9455656
18 | Ring Perpendicular to ND | 0.9428676 | 0.9065157 | 0.9428676 | 0.9959017 | 0.9451279 | 1.16828 | 0.7544661 | 0.9065157 | 0.9065157 | 0.9959017 | 0.9693846 | 0.9693846 | 1.035683 | 0.9484283 | 0.9484283 | 0.9379502 | 0.9379502 | 0.9521931
19 | Ring Perpendicular to RD | 1.185664 | 0.7465819 | 1.185664 | 1.156176 | 1.008023 | 0.8050845 | 1.842902 | 0.7465819 | 0.7465819 | 1.156176 | 1.17092 | 1.17092 | 1.048975 | 1.029474 | 1.029474 | 0.958751 | 0.958751 | 1.124072
20 | Ring Perpendicular to TD | 0.2081514 | 1.597856 | 0.2081514 | 1.039957 | 1.197749 | 0.5890839 | 1.010065 | 1.597856 | 1.597856 | 1.039957 | 0.6240544 | 0.6240544 | 0.6123976 | 0.948655 | 0.948655 | 1.110955 | 1.110955 | 0.9404773
21 | OffsetFTD | 1.854161 | 0.4099687 | 1.854161 | 1.043769 | 0.8593119 | 1.167458 | 1.568698 | 0.4099687 | 0.4099687 | 1.043769 | 1.448965 | 1.448965 | 1.355129 | 1.102633 | 1.102633 | 0.9294668 | 0.9294668 | 1.150561
22 | OffsetATD | 0.7021297 | 1.102089 | 0.7021297 | 1.014845 | 1.042165 | 1.034615 | 0.5578104 | 1.102089 | 1.102089 | 1.014845 | 0.8584872 | 0.8584872 | 0.9171964 | 0.9396878 | 0.9396878 | 0.980288 | 0.980288 | 0.9089422
23 | OffsetF45 | 0.8719239 | 1.012461 | 0.8719239 | 1.019431 | 1.014843 | 1.031254 | 0.8129922 | 1.012461 | 1.012461 | 1.019431 | 0.9456772 | 0.9456772 | 0.9742028 | 0.9679386 | 0.9679386 | 0.9790693 | 0.9790693 | 0.9604842
24 | OffsetA45 | 1.167696 | 1.041519 | 1.167696 | 0.9287706 | 0.964377 | 1.005426 | 1.118067 | 1.041519 | 1.041519 | 0.9287706 | 1.048233 | 1.048233 | 1.033964 | 1.045995 | 1.045995 | 1.044876 | 1.044876 | 1.037643
25 | OffsetFRD | 0.1256024 | 1.845667 | 0.1256024 | 0.9403668 | 1.202426 | 0.5536571 | 0.9221953 | 1.845667 | 1.845667 | 0.9403668 | 0.5329846 | 0.5329846 | 0.5398755 | 0.9705453 | 0.9705453 | 1.189326 | 1.189326 | 0.9316523
26 | OffsetARD | 0.6921743 | 0.6889232 | 0.6921743 | 1.19783 | 1.050688 | 0.9367354 | 1.341846 | 0.6889232 | 0.6889232 | 1.19783 | 0.9450022 | 0.9450022 | 0.9422466 | 0.8596425 | 0.8596425 | 0.8169627 | 0.8169627 | 0.9846995
27 | Gaussian Quadrature | 1.434299 | 1.189667 | 1.434299 | 0.8944052 | 0.9723774 | 0.9423645 | 1.014991 | 1.189667 | 1.189667 | 0.8944052 | 1.164352 | 1.164352 | 1.090356 | 1.17279 | 1.17279 | 1.17701 | 1.17701 | 1.074684
28 | Michael-CCHex | 0.8326251 | 1.037566 | 0.8326251 | 1.038694 | 1.026985 | 0.9445281 | 1.070704 | 1.037566 | 1.037566 | 1.038694 | 0.9356596 | 0.9356596 | 0.9386158 | 0.9696284 | 0.9696284 | 0.9866128 | 0.9866128 | 0.9918503
29 | Michael-SNHex | 0.7458092 | 1.286057 | 0.7458092 | 0.9664292 | 1.054779 | 0.8538759 | 1.020751 | 1.286057 | 1.286057 | 0.9664292 | 0.8561192 | 0.8561192 | 0.8553715 | 0.9994317 | 0.9994317 | 1.071088 | 1.071088 | 0.9879502