## Alpha2F-HW20
| 0 | 1 | 2 | 3 | 4 | 5 | 6 | 7 | 8 | 9 | 10 | 11 | 12 | 13 | 14 | 15 | 16 | 17 | 18
0 | HKL | [2, 0, 0] | [2, 2, 0] | [4, 0, 0] | [2, 1, 1] | [3, 2, 1] | [3, 1, 0] | [2, 2, 2] | [1, 1, 0] | 1Pair-A | 1Pair-B | 2Pairs-A | 2Pairs-B | 3Pairs-A | 3Pairs-B | 3Pairs-C | 4Pairs | 5A4F | MaxUnique
1 | Spiral5 | 1.000231 | 0.9998852 | 1.000231 | 0.9998972 | 0.9998799 | 1.000432 | 0.9990239 | 0.9998852 | 0.9998852 | 0.9998972 | 1.000064 | 1.000064 | 1.000187 | 1.000004 | 1.000004 | 0.9999745 | 0.9999745 | 0.9998915
2 | Holden | 1.059313 | 0.9635152 | 1.059313 | 0.9927655 | 0.9840556 | 1.040678 | 0.9554939 | 0.9635152 | 0.9635152 | 0.9927655 | 1.026039 | 1.026039 | 1.030919 | 1.005198 | 1.005198 | 0.9947772 | 0.9947772 | 0.9993036
3 | Rizzie Spiral | 0.3947645 | 1.329821 | 0.3947645 | 1.066968 | 1.14389 | 0.6925893 | 1.171854 | 1.329821 | 1.329821 | 1.066968 | 0.7308661 | 0.7308661 | 0.7181072 | 0.9305176 | 0.9305176 | 1.030343 | 1.030343 | 0.9666477
4 | RotRing OmegaMax-90 | 0.8607369 | 0.9968011 | 0.8607369 | 1.05713 | 1.039537 | 0.9042938 | 1.177309 | 0.9968011 | 0.9968011 | 1.05713 | 0.9589334 | 0.9589334 | 0.9407202 | 0.971556 | 0.971556 | 0.9778673 | 0.9778673 | 1.005968
5 | Equal Angle | 1.054698 | 0.9649506 | 1.054698 | 0.9926297 | 0.9842696 | 1.042415 | 0.9467216 | 0.9649506 | 0.9649506 | 0.9926297 | 1.023664 | 1.023664 | 1.029914 | 1.004093 | 1.004093 | 0.9943073 | 0.9943073 | 0.997614
6 | Tilt Rotate | 1.178583 | 0.8346233 | 1.178583 | 0.9948086 | 0.9462104 | 1.158286 | 0.8077168 | 0.8346233 | 0.8346233 | 0.9948086 | 1.086696 | 1.086696 | 1.110559 | 1.002672 | 1.002672 | 0.9606596 | 0.9606596 | 0.9867047
7 | CLR | 1.002116 | 0.9998661 | 1.002116 | 0.9984103 | 0.9988092 | 1.003651 | 0.9924382 | 0.9998661 | 0.9998661 | 0.9984103 | 1.000263 | 1.000263 | 1.001392 | 1.000131 | 1.000131 | 1.000065 | 1.000065 | 0.9992151
8 | Rizzie Hex | 0.9996075 | 1.001067 | 0.9996075 | 0.9995251 | 0.9999677 | 1.00033 | 0.9979168 | 1.001067 | 1.001067 | 0.9995251 | 0.9995663 | 0.9995663 | 0.999821 | 1.000066 | 1.000066 | 1.000316 | 1.000316 | 0.9997357
9 | Matthies Hex | 1.008475 | 0.994973 | 1.008475 | 0.9976693 | 0.9968042 | 1.008892 | 0.9870027 | 0.994973 | 0.994973 | 0.9976693 | 1.003072 | 1.003072 | 1.005012 | 1.000372 | 1.000372 | 0.9990226 | 0.9990226 | 0.9989693
10 | Tilt Rotate_Partial | 1.175772 | 0.8283952 | 1.175772 | 0.9972103 | 0.9460585 | 1.161207 | 0.8037109 | 0.8283952 | 0.8283952 | 0.9972103 | 1.086491 | 1.086491 | 1.111397 | 1.000459 | 1.000459 | 0.9574432 | 0.9574432 | 0.9853924
11 | RotRing OmegaMax-60 | 0.8818348 | 0.9961833 | 0.8818348 | 1.047524 | 1.032612 | 0.9240219 | 1.136368 | 0.9961833 | 0.9961833 | 1.047524 | 0.9646793 | 0.9646793 | 0.9511268 | 0.9751806 | 0.9751806 | 0.9804313 | 0.9804313 | 1.003091
12 | Equal Angle_Partial | 1.046266 | 0.9520571 | 1.046266 | 0.999113 | 0.9849890148 | 1.045465 | 0.9445409 | 0.9520571 | 0.9520571 | 0.999113 | 1.02269 | 1.02269 | 1.030281 | 0.9991454 | 0.9991454 | 0.9873733 | 0.9873733 | 0.9954053
13 | Rizzie Hex_Partial | 0.9325241 | 1.005974 | 0.9325241 | 1.018707 | 1.015028 | 0.9712873 | 1.033852 | 1.005974 | 1.005974 | 1.018707 | 0.9756157 | 0.9756157 | 0.9741729 | 0.9857351 | 0.9857351 | 0.9907948 | 0.9907948 | 0.9962288
14 | ND Single | 1.3021676 | 0.70096497 | 1.3021676 | 0.99746128 | 0.90740888 | 1.2781527 | 0.66032449 | 0.70096497 | 0.70096497 | 0.99746128 | 1.14981444 | 1.14981444 | 1.19259386 | 1.00019795 | 1.00019795 | 0.925389705 | 0.925389705 | 0.97441332
15 | RD Single | 0.21885897 | 1.9813918 | 0.21885897 | 0.82897865 | 1.1585466 | 0.64542458 | 0.66920919 | 1.9813918 | 1.9813918 | 0.82897865 | 0.52391881 | 0.52391881 | 0.5644207 | 1.00974314 | 1.00974314 | 1.252655305 | 1.252655305 | 0.9170683
16 | TD Single | 0.089442961 | 0.8523544 | 0.089442961 | 1.442229 | 1.2709631 | 0.30567502 | 2.4881574 | 0.8523544 | 0.8523544 | 1.442229 | 0.7658359805 | 0.7658359805 | 0.612449 | 0.7946755 | 0.7946755 | 0.8090952 | 0.8090952 | 1.074804
17 | Morris Single | 0.34476448 | 1.3689816 | 0.34476448 | 1.0752509 | 1.157503 | 0.67387115 | 1.1226458 | 1.3689816 | 1.3689816 | 1.0752509 | 0.71000769 | 0.71000769 | 0.6979622 | 0.92966566 | 0.92966566 | 1.039494645 | 1.039494645 | 0.9571695
18 | Ring Perpendicular to ND | 1.092596 | 0.9540368 | 1.092596 | 0.9694533 | 0.9640676 | 1.099952 | 0.8445923 | 0.9540368 | 0.9540368 | 0.9694533 | 1.031025 | 1.031025 | 1.054 | 1.005362 | 1.005362 | 0.9925307 | 0.9925307 | 0.9874496
19 | Ring Perpendicular to RD | 0.9706373 | 0.86168728 | 0.9706373 | 1.105581 | 1.033028 | 0.8806752 | 1.410406 | 0.86168728 | 0.86168728 | 1.105581 | 1.038109 | 1.038109 | 0.9856313 | 0.979302 | 0.979302 | 0.9498983 | 0.9498983 | 1.043669
20 | Ring Perpendicular to TD | 0.4557892 | 1.300482 | 0.4557892 | 1.055916 | 1.127106 | 0.7339295 | 1.122302 | 1.300482 | 1.300482 | 1.055916 | 0.7558528 | 0.7558528 | 0.748545 | 0.937396 | 0.937396 | 1.028168 | 1.028168 | 0.965921
21 | OffsetFTD | 1.421534 | 0.6909695 | 1.421534 | 1.021658 | 0.9254291 | 1.112344 | 1.203959 | 0.6909695 | 0.6909695 | 1.021658 | 1.221596 | 1.221596 | 1.185179 | 1.04472 | 1.04472 | 0.9562827351 | 0.9562827351 | 1.062649
22 | OffsetATD | 0.9208709 | 1.070468 | 0.9208709 | 0.9766149 | 1.003922 | 1.028704 | 0.8115542 | 1.070468 | 1.070468 | 0.9766149 | 0.9487429 | 0.9487429 | 0.9753967 | 0.9893181 | 0.9893181 | 1.009606 | 1.009606 | 0.9686891
23 | OffsetF45 | 0.9739418 | 1.017233 | 0.9739418 | 0.9920925 | 0.9994911 | 1.017984 | 0.9212252 | 1.017233 | 1.017233 | 0.9920925 | 0.9830172 | 0.9830172 | 0.9946729 | 0.9944225 | 0.9944225 | 1.000125 | 1.000125 | 0.9869947
24 | OffsetA45 | 1.055416 | 1.001663 | 1.055416 | 0.9861804 | 0.9906513 | 1.003342 | 1.029774 | 1.001663 | 1.001663 | 0.9861804 | 1.020798 | 1.020798 | 1.014979 | 1.01442 | 1.01442 | 1.01123 | 1.01123 | 1.011171
25 | OffsetFRD | 0.3832535 | 1.410325 | 0.3832535 | 1.027462 | 1.139044 | 0.7066703 | 1.071684 | 1.410325 | 1.410325 | 1.027462 | 0.7053578 | 0.7053578 | 0.7057953 | 0.9403469 | 0.9403469 | 1.057842 | 1.057842 | 0.9564065
26 | OffsetARD | 0.8678197 | 0.8949056 | 0.8678197 | 1.0891 | 1.032499 | 0.9366756 | 1.190545 | 0.8949056 | 0.8949056 | 1.0891 | 0.9784597 | 0.9784597 | 0.9645317 | 0.9506083 | 0.9506083 | 0.9366826 | 0.9366826 | 1.001924
27 | Gaussian Quadrature | 1.118806 | 1.042562 | 1.118806 | 0.9632837 | 0.9856991 | 1.003364 | 0.9962651 | 1.042562 | 1.042562 | 0.9632837 | 1.041045 | 1.041045 | 1.028485 | 1.041551 | 1.041551 | 1.041804 | 1.041804 | 1.01833
28 | Michael-CCHex | 0.9084356 | 1.020543 | 0.9084356 | 1.022068 | 1.021474 | 0.9542452 | 1.053744 | 1.020543 | 1.020543 | 1.022068 | 0.9652516 | 0.9652516 | 0.9615828 | 0.9836821 | 0.9836821 | 0.9928974 | 0.9928974 | 0.9967517
29 | Michael-SNHex | 0.81782 | 1.126329 | 0.81782 | 1.00936 | 1.043374 | 0.9023338 | 1.045177 | 1.126329 | 1.126329 | 1.00936 | 0.91359 | 0.91359 | 0.9098379 | 0.9845031 | 0.9845031 | 1.01996 | 1.01996 | 0.9907324