## Alpha2F-HW25
| 0 | 1 | 2 | 3 | 4 | 5 | 6 | 7 | 8 | 9 | 10 | 11 | 12 | 13 | 14 | 15 | 16 | 17 | 18
0 | HKL | [1, 1, 0] | [3, 1, 0] | [2, 2, 2] | [3, 2, 1] | [2, 1, 1] | [4, 0, 0] | [2, 0, 0] | [2, 2, 0] | 1Pair-A | 1Pair-B | 2Pairs-A | 2Pairs-B | 3Pairs-A | 3Pairs-B | 3Pairs-C | 4Pairs | 5A4F | MaxUnique
1 | Spiral5 | 0.9999445 | 1.000272 | 0.9995381 | 0.9998926 | 0.9998712 | 1.000365 | 1.000365 | 0.9999445 | 0.9999445 | 0.9998712 | 1.000118 | 1.000118 | 1.000169 | 1.00006 | 1.00006 | 1.000031 | 1.000031 | 0.9999805
2 | Holden | 0.9839055 | 1.025105 | 0.9725527 | 0.9889098 | 0.9909692 | 1.044051 | 1.044051 | 0.9839055 | 0.9839055 | 0.9909692 | 1.01751 | 1.01751 | 1.020042 | 1.006309 | 1.006309 | 1.000708 | 1.000708 | 1.000916
3 | Rizzie Spiral | 1.152098 | 0.810915 | 1.157116 | 1.088357 | 1.062126 | 0.6281542 | 0.6281542 | 1.152098 | 1.152098 | 1.062126 | 0.8451403 | 0.8451403 | 0.8337319 | 0.9474595 | 0.9474595 | 0.9986191 | 0.9986191 | 0.9831278
4 | RotRing OmegaMax-90 | 1.009701 | 0.9392585 | 1.095249 | 1.02644 | 1.033329 | 0.9011957 | 0.9011957 | 1.009701 | 1.009701 | 1.033329 | 0.9672621 | 0.9672621 | 0.9579276 | 0.9814086 | 0.9814086 | 0.9884818 | 0.9884818 | 1.000862
5 | Equal Angle | 0.9847276 | 1.026137 | 0.9691738 | 0.9886598 | 0.9902781 | 1.04408 | 1.04408 | 0.9847276 | 0.9847276 | 0.9902781 | 1.017179 | 1.017179 | 1.020165 | 1.006362 | 1.006362 | 1.000953 | 1.000953 | 1.000509
6 | Tilt Rotate | 0.9341219 | 1.09714 | 0.8910549 | 0.9584958 | 0.9685263 | 1.160836 | 1.160836 | 0.9341219 | 0.9341219 | 0.9685263 | 1.064681 | 1.064681 | 1.075501 | 1.021161 | 1.021161 | 0.9994015 | 0.9994015 | 1.001696
7 | CLR | 0.9997884 | 1.002171 | 0.9961979 | 0.9991241 | 0.9988507 | 1.002944 | 1.002944 | 0.9997884 | 0.9997884 | 0.9988507 | 1.000898 | 1.000898 | 1.001322 | 1.000528 | 1.000528 | 1.000343 | 1.000343 | 0.9998461
8 | Rizzie Hex | 1.000374 | 1.000223 | 0.9991437 | 0.9999323 | 0.9997504 | 1.000077 | 1.000077 | 1.000374 | 1.000374 | 0.9997504 | 0.9999139 | 0.9999139 | 1.000017 | 1.000067 | 1.000067 | 1.000144 | 1.000144 | 0.9999169
9 | Matthies Hex | 0.9977268 | 1.005302 | 0.9927678 | 0.997759 | 0.9977723 | 1.008268 | 1.008268 | 0.9977268 | 0.9977268 | 0.9977723 | 1.00302 | 1.00302 | 1.003781 | 1.001256 | 1.001256 | 1.000374 | 1.000374 | 0.9999328
10 | Tilt Rotate_Partial | 0.9324183 | 1.098686 | 0.8893562 | 0.957976 | 0.9684936 | 1.162411 | 1.162411 | 0.9324183 | 0.9324183 | 0.9684936 | 1.065453 | 1.065453 | 1.07653 | 1.021108 | 1.021108 | 0.9989354 | 0.9989354 | 1.001557
11 | RotRing OmegaMax-60 | 1.00801 | 0.9516535 | 1.074648 | 1.021255 | 1.026705 | 0.9197604 | 0.9197604 | 1.00801 | 1.00801 | 1.026705 | 0.9732329 | 0.9732329 | 0.9660397 | 0.9848252 | 0.9848252 | 0.9906214 | 0.9906214 | 1.000339
12 | Equal Angle_Partial | 0.9813788 | 1.027521 | 0.9687598 | 0.9883349 | 0.9911975 | 1.044724 | 1.044724 | 0.9813788 | 0.9813788 | 0.9911975 | 1.017961 | 1.017961 | 1.021147 | 1.005767 | 1.005767 | 0.9996697 | 0.9996697 | 1.000319
13 | Rizzie Hex_Partial | 1.007264 | 0.98122 | 1.022656 | 1.008858 | 1.009513 | 0.9635128 | 0.9635128 | 1.007264 | 1.007264 | 1.009513 | 0.986513 | 0.986513 | 0.9847486 | 0.9934301 | 0.9934301 | 0.9968887 | 0.9968887 | 0.9988373
14 | ND Single | 0.88250028 | 1.1705302 | 0.80914508 | 0.92744395 | 0.94593929 | 1.280454 | 1.280454 | 0.88250028 | 0.88250028 | 0.94593929 | 1.113196645 | 1.113196645 | 1.13230783 | 1.036298 | 1.036298 | 0.9978484625 | 0.9978484625 | 1.0026688
15 | RD Single | 1.3679559 | 0.79380645 | 0.96183472 | 1.1014624 | 0.99179431 | 0.52290617 | 0.52290617 | 1.3679559 | 1.3679559 | 0.99179431 | 0.75735024 | 0.75735024 | 0.76950231 | 0.96088546 | 0.96088546 | 1.06265307 | 1.06265307 | 0.9566267
16 | TD Single | 1.0218788 | 0.55493959 | 1.7607721 | 1.1898645 | 1.2589944 | 0.31130847 | 0.31130847 | 1.0218788 | 1.0218788 | 1.2589944 | 0.785151435 | 0.785151435 | 0.7084142 | 0.8640606 | 0.8640606 | 0.9035151175 | 0.9035151175 | 1.016293
17 | Morris Single | 1.1681166 | 0.80395043 | 1.1471085 | 1.0928667 | 1.0618997 | 0.60517666 | 0.60517666 | 1.1681166 | 1.1681166 | 1.0618997 | 0.83353818 | 0.83353818 | 0.8236756 | 0.94506432 | 0.94506432 | 1.00082739 | 1.00082739 | 0.9798531
18 | Ring Perpendicular to ND | 0.9779763 | 1.059684 | 0.9148721 | 0.9748778 | 0.9736027 | 1.091666 | 1.091666 | 0.9779763 | 0.9779763 | 0.9736027 | 1.032634 | 1.032634 | 1.041651 | 1.014415 | 1.014415 | 1.005305 | 1.005305 | 0.9987797
19 | Ring Perpendicular to RD | 0.957149 | 0.9255484 | 1.185406 | 1.028142 | 1.057357 | 0.9204354 | 0.9204354 | 0.957149 | 0.957149 | 1.057357 | 0.9888964 | 0.9888964 | 0.9677804 | 0.978314 | 0.978314 | 0.9730227 | 0.9730227 | 1.01234
20 | Ring Perpendicular to TD | 1.137982 | 0.836532 | 1.127018 | 1.077034 | 1.051953 | 0.6727093 | 0.6727093 | 1.137982 | 1.137982 | 1.051953 | 0.8623312 | 0.8623312 | 0.8537315 | 0.9542147 | 0.9542147 | 1.000156 | 1.000156 | 0.9838714
21 | OffsetFTD | 0.8683654 | 1.069908 | 1.037043 | 0.9613445 | 0.9996075 | 1.195337 | 1.195337 | 0.8683654 | 0.8683654 | 0.9996075 | 1.097472 | 1.097472 | 1.088284 | 1.021103 | 1.021103 | 0.9829187 | 0.9829187 | 1.021934
22 | OffsetATD | 1.029391 | 1.017725 | 0.9269738 | 0.995887 | 0.9820993 | 0.996682 | 0.996682 | 1.029391 | 1.029391 | 0.9820993 | 0.9893906 | 0.9893906 | 0.9988355 | 1.002724 | 1.002724 | 1.009391 | 1.009391 | 0.9914598
23 | OffsetF45 | 1.007949 | 1.010701 | 0.9680761 | 0.9968087 | 0.9922243 | 1.004768 | 1.004768 | 1.007949 | 1.007949 | 0.9922243 | 0.9984963 | 0.9984963 | 1.002565 | 1.001647 | 1.001647 | 1.003223 | 1.003223 | 0.9967545
24 | OffsetA45 | 0.9956074 | 1.002587 | 1.005855 | 0.9974282 | 0.9981775 | 1.01544 | 1.01544 | 0.9956074 | 0.9956074 | 0.9981775 | 1.006809 | 1.006809 | 1.005401 | 1.003075 | 1.003075 | 1.001208 | 1.001208 | 1.002516
25 | OffsetFRD | 1.178247 | 0.8199841 | 1.113085 | 1.08545 | 1.047263 | 0.630001 | 0.630001 | 1.178247 | 1.178247 | 1.047263 | 0.8386319 | 0.8386319 | 0.8324159 | 0.9518368 | 0.9518368 | 1.008439 | 1.008439 | 0.979005
26 | OffsetARD | 0.9772267 | 0.9556358 | 1.095954 | 1.019716 | 1.037201 | 0.9289915 | 0.9289915 | 0.9772267 | 0.9772267 | 1.037201 | 0.9830962 | 0.9830962 | 0.9739427 | 0.9811397 | 0.9811397 | 0.9801614 | 0.9801614 | 1.002454
27 | Gaussian Quadrature | 1.003743 | 1.008426 | 0.9910713 | 0.9940165 | 0.9900139 | 1.031918 | 1.031918 | 1.003743 | 1.003743 | 0.9900139 | 1.010966 | 1.010966 | 1.010119 | 1.008558 | 1.008558 | 1.007354 | 1.007354 | 1.003198
28 | Michael-CCHex | 1.013525 | 0.9707825 | 1.034569 | 1.01344 | 1.013405 | 0.9455184 | 0.9455184 | 1.013525 | 1.013525 | 1.013405 | 0.9794618 | 0.9794618 | 0.9765687 | 0.9908164 | 0.9908164 | 0.9964936 | 0.9964936 | 0.9985401
29 | Michael-SNHex | 1.053859 | 0.9404933 | 1.044733 | 1.027599 | 1.016793 | 0.8835759 | 0.8835759 | 1.053859 | 1.053859 | 1.016793 | 0.9501843 | 0.9501843 | 0.946954 | 0.9847427 | 0.9847427 | 1.002022 | 1.002022 | 0.994509