## Alpha2F-HW35
| 0 | 1 | 2 | 3 | 4 | 5 | 6 | 7 | 8 | 9 | 10 | 11 | 12 | 13 | 14 | 15 | 16 | 17 | 18
0 | HKL | [4, 0, 0] | [2, 1, 1] | [2, 0, 0] | [2, 2, 0] | [3, 1, 0] | [2, 2, 2] | [1, 1, 0] | [3, 2, 1] | 1Pair-A | 1Pair-B | 2Pairs-A | 2Pairs-B | 3Pairs-A | 3Pairs-B | 3Pairs-C | 4Pairs | 5A4F | MaxUnique
1 | Spiral5 | 1.000141 | 0.9999622 | 1.000141 | 0.9999693 | 1.000079 | 0.9998977 | 0.9999693 | 0.9999642 | 0.9999693 | 0.9999622 | 1.000052 | 1.000052 | 1.000061 | 1.000024 | 1.000024 | 1.00001 | 1.00001 | 1.000002
2 | Holden | 1.013338 | 0.9967442 | 1.013338 | 0.9965237 | 1.007285 | 0.9913597 | 0.9965237 | 0.9966799 | 0.9965237 | 0.9967442 | 1.005041 | 1.005041 | 1.005789 | 1.002202 | 1.002202 | 1.000782 | 1.000782 | 1.000322
3 | Rizzie Spiral | 0.8983378 | 1.023832 | 0.8983378 | 1.028266 | 0.945112 | 1.062707 | 1.028266 | 1.025125 | 1.028266 | 1.023832 | 0.9610848 | 0.9610848 | 0.9557606 | 0.9834786 | 0.9834786 | 0.9946755 | 0.9946755 | 0.9972299
4 | RotRing OmegaMax-90 | 0.9678269 | 1.008508 | 0.9678269 | 1.007207 | 0.9820038 | 1.022935 | 1.007207 | 1.008129 | 1.007207 | 1.008508 | 0.9881673 | 0.9881673 | 0.9861128 | 0.994514 | 0.994514 | 0.9976873 | 0.9976873 | 0.9994349
5 | Equal Angle | 1.01383 | 0.9965785 | 1.01383 | 0.9964775 | 1.007583 | 0.9908951 | 0.9964775 | 0.996549 | 0.9964775 | 0.9965785 | 1.005204 | 1.005204 | 1.005997 | 1.002295 | 1.002295 | 1.000841 | 1.000841 | 1.000319
6 | Tilt Rotate | 1.051255 | 0.9874729 | 1.051255 | 0.9866705 | 1.028004 | 0.9667472 | 0.9866705 | 0.9872389 | 0.9866705 | 0.9874729 | 1.019364 | 1.019364 | 1.022244 | 1.008466 | 1.008466 | 1.003017 | 1.003017 | 1.001231
7 | CLR | 1.001126 | 0.9996943 | 1.001126 | 0.9997624 | 1.000635 | 0.9991717 | 0.9997624 | 0.9997141 | 0.9997624 | 0.9996943 | 1.00041 | 1.00041 | 1.000485 | 1.000194 | 1.000194 | 1.000086 | 1.000086 | 1.000017
8 | Rizzie Hex | 1.00011 | 0.9999599 | 1.00011 | 0.9999949 | 1.000069 | 0.9998864 | 0.9999949 | 0.9999701 | 0.9999949 | 0.9999599 | 1.000035 | 1.000035 | 1.000046 | 1.000022 | 1.000022 | 1.000015 | 1.000015 | 0.9999984
9 | Matthies Hex | 1.002779 | 0.9992905 | 1.002779 | 0.9993316 | 1.001538 | 0.9981002 | 0.9993316 | 0.9993025 | 0.9993316 | 0.9992905 | 1.001035 | 1.001035 | 1.001203 | 1.000467 | 1.000467 | 1.000183 | 1.000183 | 1.000057
10 | Tilt Rotate_Partial | 1.052026 | 0.9872889 | 1.052026 | 0.9864614 | 1.028423 | 0.9662615 | 0.9864614 | 0.9870477 | 0.9864614 | 0.9872889 | 1.019658 | 1.019658 | 1.022579 | 1.008592 | 1.008592 | 1.00306 | 1.00306 | 1.001251
11 | RotRing OmegaMax-60 | 0.9743363 | 1.006765 | 0.9743363 | 1.005787 | 0.9856587 | 1.018226 | 1.005787 | 1.00648 | 1.005787 | 1.006765 | 0.9905507 | 0.9905507 | 0.98892 | 0.9956296 | 0.9956296 | 0.9981691 | 0.9981691 | 0.9995423
12 | Equal Angle_Partial | 1.01448 | 0.9964536 | 1.01448 | 0.9962476 | 1.007916 | 0.9905822 | 0.9962476 | 0.9963935 | 0.9962476 | 0.9964536 | 1.005467 | 1.005467 | 1.006283 | 1.002394 | 1.002394 | 1.000857 | 1.000857 | 1.000346
13 | Rizzie Hex_Partial | 0.9898505 | 1.002542 | 0.9898505 | 1.002528 | 0.9944145 | 1.006783 | 1.002528 | 1.002538 | 1.002528 | 1.002542 | 0.9961965 | 0.9961965 | 0.9956025 | 0.9983071 | 0.9983071 | 0.9993624 | 0.9993624 | 0.9997761
14 | ND Single | 1.0899016 | 0.97804681 | 1.0899016 | 0.97658465 | 1.0491075 | 0.94173666 | 0.97658465 | 0.97762052 | 0.97658465 | 0.97804681 | 1.033974205 | 1.033974205 | 1.039019 | 1.014844 | 1.014844 | 1.005279 | 1.005279 | 1.00216629
15 | RD Single | 0.88779747 | 1.0216333 | 0.88779747 | 1.0396018 | 0.94244704 | 1.0542662 | 1.0396018 | 1.0268719 | 1.0396018 | 1.0216333 | 0.954715385 | 0.954715385 | 0.9506259 | 0.9830109 | 0.9830109 | 0.9971585925 | 0.9971585925 | 0.995436285
16 | TD Single | 0.76511908 | 1.0634404 | 0.76511908 | 1.0502239 | 0.86775682 | 1.1716919 | 1.0502239 | 1.0595872 | 1.0502239 | 1.0634404 | 0.91427974 | 0.91427974 | 0.8987721 | 0.95959446 | 0.95959446 | 0.98225182 | 0.98225182 | 0.9963032
17 | Morris Single | 0.894453 | 1.0244392 | 0.894453 | 1.0298924 | 0.94321119 | 1.0641324 | 1.0298924 | 1.026029 | 1.0298924 | 1.0244392 | 0.9594461 | 0.9594461 | 0.9540345 | 0.9829282 | 0.9829282 | 0.99466925 | 0.99466925 | 0.9970262
18 | Ring Perpendicular to ND | 1.031251 | 0.9919385 | 1.031251 | 0.9926353 | 1.017349 | 0.9783699 | 0.9926353 | 0.9921416 | 0.9926353 | 0.9919385 | 1.011595 | 1.011595 | 1.013513 | 1.005275 | 1.005275 | 1.002115 | 1.002115 | 1.000614
19 | Ring Perpendicular to RD | 0.9617949 | 1.011589 | 0.9617949 | 1.005883 | 0.9776667 | 1.031991 | 1.005883 | 1.009926 | 1.005883 | 1.011589 | 0.986692 | 0.986692 | 0.9836836 | 0.9930891 | 0.9930891 | 0.9962876 | 0.9962876 | 0.9998084
20 | Ring Perpendicular to TD | 0.911944 | 1.020461 | 0.911944 | 1.024809 | 0.9525753 | 1.053736 | 1.024809 | 1.021729 | 1.024809 | 1.020461 | 0.9662027 | 0.9662027 | 0.9616602 | 0.985738 | 0.985738 | 0.9955057 | 0.9955057 | 0.9975423
21 | OffsetFTD | 1.039289 | 0.9927932 | 1.039289 | 0.9854697 | 1.019914 | 0.9821769 | 0.9854697 | 0.9906581 | 0.9854697 | 0.9927932 | 1.016041 | 1.016041 | 1.017332 | 1.005851 | 1.005851 | 1.000755 | 1.000755 | 1.001717
22 | OffsetATD | 1.008414 | 0.9968231 | 1.008414 | 0.9998289 | 1.005323 | 0.9909556 | 0.9998289 | 0.9976994 | 0.9998289 | 0.9968231 | 1.002618 | 1.002618 | 1.00352 | 1.001689 | 1.001689 | 1.001224 | 1.001224 | 0.9998406
23 | OffsetF45 | 1.005256 | 0.9982963 | 1.005256 | 0.9993872 | 1.003143 | 0.995249 | 0.9993872 | 0.9986144 | 0.9993872 | 0.9982963 | 1.001776 | 1.001776 | 1.002232 | 1.00098 | 1.00098 | 1.000582 | 1.000582 | 0.9999911
24 | OffsetA45 | 1.001744 | 0.999728 | 1.001744 | 0.999269 | 1.000853 | 0.9993622 | 0.999269 | 0.9995942 | 0.999269 | 0.999728 | 1.000736 | 1.000736 | 1.000775 | 1.000247 | 1.000247 | 1.000002 | 1.000002 | 1.000092
25 | OffsetFRD | 0.9028002 | 1.021982 | 0.9028002 | 1.028473 | 0.9480423 | 1.057382 | 1.028473 | 1.023874 | 1.028473 | 1.021982 | 0.962391 | 0.962391 | 0.9576081 | 0.9844182 | 0.9844182 | 0.9954318 | 0.9954318 | 0.9970921
26 | OffsetARD | 0.9762938 | 1.006878 | 0.9762938 | 1.004214 | 0.9863451 | 1.018849 | 1.004214 | 1.006101 | 1.004214 | 1.006878 | 0.9915859 | 0.9915859 | 0.989839 | 0.9957953 | 0.9957953 | 0.9979 | 0.9979 | 0.9997801
27 | Gaussian Quadrature | 1.005302 | 0.9986626 | 1.005302 | 0.998696 | 1.002924 | 0.9964274 | 0.998696 | 0.9986724 | 0.998696 | 0.9986626 | 1.001982 | 1.001982 | 1.002296 | 1.000887 | 1.000887 | 1.000339 | 1.000339 | 1.000114
28 | Michael-CCHex | 0.984317 | 1.003904 | 0.984317 | 1.00395 | 0.991385 | 1.010403 | 1.00395 | 1.003918 | 1.00395 | 1.003904 | 0.9941107 | 0.9941107 | 0.9932021 | 0.9973905 | 0.9973905 | 0.9990305 | 0.9990305 | 0.9996462
29 | Michael-SNHex | 0.9680701 | 1.00737 | 0.9680701 | 1.009086 | 0.9828357 | 1.019325 | 1.009086 | 1.00787 | 1.009086 | 1.00737 | 0.9877198 | 0.9877198 | 0.9860918 | 0.9948418 | 0.9948418 | 0.9984028 | 0.9984028 | 0.9990927