## Alpha3F-HW03
| 0 | 1 | 2 | 3 | 4 | 5 | 6 | 7 | 8 | 9 | 10 | 11 | 12 | 13 | 14 | 15 | 16 | 17 | 18
0 | HKL | [4, 0, 0] | [2, 1, 1] | [2, 2, 0] | [2, 0, 0] | [2, 2, 2] | [3, 1, 0] | [1, 1, 0] | [3, 2, 1] | 1Pair-A | 1Pair-B | 2Pairs-A | 2Pairs-B | 3Pairs-A | 3Pairs-B | 3Pairs-C | 4Pairs | 5A4F | MaxUnique
1 | Spiral5 | 1.027401 | 1.106271 | 1.113362 | 1.027401 | 1.01313 | 1.020841 | 1.113362 | 1.002626 | 1.113362 | 1.106271 | 1.066836 | 1.066836 | 1.051505 | 1.082345 | 1.082345 | 1.090099 | 1.090099 | 1.047272
2 | Holden | 0.8708804 | 2.767453 | 0.829253 | 0.8708804 | 1.044467 | 0.8848084 | 0.829253 | 1.051275 | 0.829253 | 2.767453 | 1.819167 | 1.819167 | 1.507714 | 1.489196 | 1.489196 | 1.32421 | 1.32421 | 1.241356
3 | Rizzie Spiral | 0.007663387 | 4.321598 | 12.41097 | 0.007663387 | 0.009664871 | 0.001455186 | 12.41097 | 5.736036 | 12.41097 | 4.321598 | 2.164631 | 2.164631 | 1.443572 | 5.580078 | 5.580078 | 7.287802 | 7.287802 | 3.747898
4 | RotRing OmegaMax-90 | 0.8761505 | 1.076115 | 0.9483741 | 0.8761505 | 3.056245 | 0.7864579 | 0.9483741 | 0.959894 | 0.9483741 | 1.076115 | 0.9761329 | 0.9761329 | 0.9129079 | 0.96688 | 0.96688 | 0.9622535 | 0.9622535 | 1.283873
5 | Equal Angle | 0.8149964 | 4.168012 | 1.14525 | 0.8149964 | 1.096122 | 0.8281592 | 1.14525 | 1.091573 | 1.14525 | 4.168012 | 2.491504 | 2.491504 | 1.937056 | 2.042753 | 2.042753 | 1.818377 | 1.818377 | 1.524019
6 | Tilt Rotate | 0.420824 | 31.591 | 0.4672965 | 0.420824 | 0.504391 | 0.4815655 | 0.4672965 | 0.5135933 | 0.4672965 | 31.591 | 16.00591 | 16.00591 | 10.83113 | 10.82637 | 10.82637 | 8.236603 | 8.236603 | 5.663111
7 | CLR | 0.9794125 | 1.011045 | 1.168542 | 0.9794125 | 1.193327 | 0.9776858 | 1.168542 | 1.062606 | 1.168542 | 1.011045 | 0.9952288 | 0.9952288 | 0.9893811 | 1.053 | 1.053 | 1.081886 | 1.081886 | 1.065436
8 | Rizzie Hex | 1.10377 | 1.068151 | 1.160082 | 1.10377 | 0.8667061 | 1.029644 | 1.160082 | 1.019598 | 1.160082 | 1.068151 | 1.08596 | 1.08596 | 1.067188 | 1.110668 | 1.110668 | 1.123021 | 1.123021 | 1.041325
9 | Matthies Hex | 1.272737 | 1.185461 | 1.455319 | 1.272737 | 1.510154 | 0.8964548 | 1.455319 | 1.125997 | 1.455319 | 1.185461 | 1.229099 | 1.229099 | 1.118218 | 1.304506 | 1.304506 | 1.342209 | 1.342209 | 1.24102
10 | Tilt Rotate_Partial | 0.2840524 | 32.00063 | 0.4379278 | 0.2840524 | 0.4405137 | 0.473905 | 0.4379278 | 0.5317723 | 0.4379278 | 32.00063 | 16.14234 | 16.14234 | 10.91953 | 10.90754 | 10.90754 | 8.290133 | 8.290133 | 5.694799
11 | RotRing OmegaMax-60 | 0.7953942 | 1.016167 | 0.9402026 | 0.7953942 | 2.926572 | 0.772352 | 0.9402026 | 0.9811741 | 0.9402026 | 1.016167 | 0.9057805 | 0.9057805 | 0.8613043 | 0.9172545 | 0.9172545 | 0.9229915 | 0.9229915 | 1.238644
12 | Equal Angle_Partial | 0.542907 | 5.692215 | 0.9445487 | 0.542907 | 0.9936111 | 0.9250835 | 0.9445487 | 1.043248 | 0.9445487 | 5.692215 | 3.117561 | 3.117561 | 2.386735 | 2.393224 | 2.393224 | 2.031055 | 2.031055 | 1.690269
13 | Rizzie Hex_Partial | 0.8117115 | 1.018889 | 1.143699 | 0.8117115 | 0.9224402 | 1.234791 | 1.143699 | 0.9875044 | 1.143699 | 1.018889 | 0.9153004 | 0.9153004 | 1.021797 | 0.9914332 | 0.9914332 | 1.0295 | 1.0295 | 1.019839
14 | ND Single | -0.0009775088 | 60.563704 | -0.012240956 | -0.0009775088 | -0.016138362 | 0.0051572099 | -0.012240956 | -0.00029100513 | -0.012240956 | 60.563704 | 30.28136 | 30.28136 | 20.18929 | 20.1835 | 20.1835 | 15.13456 | 15.13456 | 10.08987
15 | RD Single | 0.00070900843 | -0.012240956 | 121.14151 | 0.00070900843 | 0.010282672 | -0.0017802751 | 121.14151 | -0.0067091534 | 121.14151 | -0.012240956 | -0.005765973785 | -0.005765973785 | -0.004437408 | 40.37666 | 40.37666 | 60.56787 | 60.56787 | 20.18863
16 | TD Single | 0.011910205 | -0.016138362 | 0.010282672 | 0.011910205 | 181.71412 | -0.0048753252 | 0.010282672 | -0.0028218379 | 0.010282672 | -0.016138362 | -0.0021140785 | -0.0021140785 | -0.003034494 | 0.002018172 | 0.002018172 | 0.00408429675 | 0.00408429675 | 30.28541
17 | Morris Single | -0.0039809339 | -0.0061827927 | 2.827508 | -0.0039809339 | -0.0047377087 | 0.010148807 | 2.827508 | -0.01284827 | 2.827508 | -0.0061827927 | -0.0050818633 | -0.0050818633 | -4.9732e-06 | 0.9391147578 | 0.9391147578 | 1.411213 | 1.411213 | 0.4683179
18 | Ring Perpendicular to ND | 7.397462e-05 | 0.002368009 | 5.398214 | 7.397462e-05 | 5.602081 | 0.001249337 | 5.398214 | 1.700647 | 5.398214 | 0.002368009 | 0.001220992 | 0.001220992 | 0.00123044 | 1.800219 | 1.800219 | 2.699717 | 2.699717 | 2.117439
19 | Ring Perpendicular to RD | 7.154148 | 5.160642 | 3.576972 | 7.154148 | 15.48614 | 0.001693668 | 3.576972 | -0.006934997 | 3.576972 | 5.160642 | 6.157395 | 6.157395 | 4.105494 | 5.297254 | 5.297254 | 4.867183 | 4.867183 | 5.228777
20 | Ring Perpendicular to TD | 0.007059913 | 6.978977 | 13.9523 | 0.007059913 | 0.008372386 | 0.001535044 | 13.9523 | 5.221144 | 13.9523 | 6.978977 | 3.493018 | 3.493018 | 2.32919 | 6.979444 | 6.979444 | 8.722657 | 8.722657 | 4.361564
21 | OffsetFTD | -0.004538902 | 0.2444052 | 0.136677 | -0.004538902 | 2.807453 | 0.2774914 | 0.136677 | 1.817098 | 0.136677 | 0.2444052 | 0.1199332 | 0.1199332 | 0.1724526 | 0.1255144 | 0.1255144 | 0.1283051 | 0.1283051 | 0.8797644
22 | OffsetATD | 0.001693801 | 0.03517714 | 0.08870295 | 0.001693801 | 0.0009285293 | 0.1736462 | 0.08870295 | 0.8454592 | 0.08870295 | 0.03517714 | 0.01843547 | 0.01843547 | 0.07017238 | 0.04185796 | 0.04185796 | 0.05356921 | 0.05356921 | 0.1909346
23 | OffsetF45 | 0.0005322983 | 1.39924 | 0.0002877036 | 0.0005322983 | -0.001559141 | 2.059291 | 0.0002877036 | 1.048348 | 0.0002877036 | 1.39924 | 0.6998864 | 0.6998864 | 1.153021 | 0.4666868 | 0.4666868 | 0.350087 | 0.350087 | 0.7510235
24 | OffsetA45 | 4.266821 | 0.02000177 | 3.102638 | 4.266821 | 3.155339 | 1.472655 | 3.102638 | 0.6719816 | 3.102638 | 0.02000177 | 2.143412 | 2.143412 | 1.919826 | 2.463154 | 2.463154 | 2.623025 | 2.623025 | 2.114906
25 | OffsetFRD | -0.0004948253 | 0.001281277 | 0.2934872 | -0.0004948253 | -0.0004099603 | -0.0007043088 | 0.2934872 | 1.052921 | 0.2934872 | 0.001281277 | 0.0003932261 | 0.0003932261 | 2.738112e-05 | 0.0980912 | 0.0980912 | 0.1469402 | 0.1469402 | 0.2243468
26 | OffsetARD | 0.001238321 | 2.6734 | -0.001287782 | 0.001238321 | 0.9006246 | 1.915221 | -0.001287782 | 1.002082 | -0.001287782 | 2.6734 | 1.337319 | 1.337319 | 1.529953 | 0.8911168 | 0.8911168 | 0.6680157 | 0.6680157 | 1.08188
27 | Gaussian Quadrature | 2.350425 | 6.944244 | 12.76829 | 2.350425 | -0.0009924414 | 0.00295352 | 12.76829 | 4.407452 | 12.76829 | 6.944244 | 4.647334 | 4.647334 | 3.099207 | 7.354318 | 7.354318 | 8.70781 | 8.70781 | 4.412061
28 | Michael-CCHex | -0.0007117104 | 3.671087 | 17.94273 | -0.0007117104 | 0.004151722 | 2.034128 | 17.94273 | 0.4621603 | 17.94273 | 3.671087 | 1.835188 | 1.835188 | 1.901501 | 7.204369 | 7.204369 | 9.888959 | 9.888959 | 4.018924
29 | Michael-SNHex | 0.004621757 | 2.012389 | 40.36399 | 0.004621757 | 0.01132793 | 2.277273 | 40.36399 | -0.003380188 | 40.36399 | 2.012389 | 1.008505 | 1.008505 | 1.431428 | 14.127 | 14.127 | 20.68625 | 20.68625 | 7.44437