## Alpha3F-HW20
| 0 | 1 | 2 | 3 | 4 | 5 | 6 | 7 | 8 | 9 | 10 | 11 | 12 | 13 | 14 | 15 | 16 | 17 | 18
0 | HKL | [2, 1, 1] | [4, 0, 0] | [2, 0, 0] | [2, 2, 0] | [1, 1, 0] | [3, 1, 0] | [2, 2, 2] | [3, 2, 1] | 1Pair-A | 1Pair-B | 2Pairs-A | 2Pairs-B | 3Pairs-A | 3Pairs-B | 3Pairs-C | 4Pairs | 5A4F | MaxUnique
1 | Spiral5 | 1.0007 | 0.9978793 | 0.9978793 | 1.000229 | 1.000229 | 0.9988712 | 1.001349 | 1.000554 | 1.000229 | 1.0007 | 0.9992899 | 0.9992899 | 0.9991503 | 0.999603 | 0.999603 | 0.9997595 | 0.9997595 | 0.9999307
2 | Holden | 1.033993 | 0.9253552 | 0.9253552 | 0.9876016 | 0.9876016 | 0.9575475 | 1.073896 | 1.020357 | 0.9876016 | 1.033993 | 0.9796742 | 0.9796742 | 0.9722987 | 0.9823167 | 0.9823167 | 0.9836379 | 0.9836379 | 0.9997918
3 | Rizzie Spiral | 1.048226 | 0.3273594 | 0.3273594 | 1.430768 | 1.430768 | 0.6708985 | 1.078404 | 1.158687 | 1.430768 | 1.048226 | 0.6877926 | 0.6877926 | 0.6821612 | 0.935451 | 0.935451 | 1.05928 | 1.05928 | 0.9523904
4 | RotRing OmegaMax-90 | 1.068849 | 0.8492745 | 0.8492745 | 0.982204 | 0.982204 | 0.8916427 | 1.22174 | 1.04339 | 0.982204 | 1.068849 | 0.9590618 | 0.9590618 | 0.9365888 | 0.9667759 | 0.9667759 | 0.9706329 | 0.9706329 | 1.009517
5 | Equal Angle | 1.040166 | 0.8980296 | 0.8980296 | 0.9953631 | 0.9953631 | 0.9447571 | 1.083517 | 1.026905 | 0.9953631 | 1.040166 | 0.9690977 | 0.9690977 | 0.9609842 | 0.9778529 | 0.9778529 | 0.9822304 | 0.9822304 | 0.9981229
6 | Tilt Rotate | 1.163371 | 0.6868604 | 0.6868604 | 0.9101374 | 0.9101374 | 0.8264881 | 1.304539 | 1.088346 | 0.9101374 | 1.163371 | 0.9251156 | 0.9251156 | 0.8922397 | 0.9201228 | 0.9201228 | 0.9176265 | 0.9176265 | 0.9966236
7 | CLR | 1.001746 | 0.983529 | 0.983529 | 1.007358 | 1.007358 | 0.9935054 | 1.002395 | 1.00336 | 1.007358 | 1.001746 | 0.9926376 | 0.9926376 | 0.9929269 | 0.9975443 | 0.9975443 | 0.9999977 | 0.9999977 | 0.9986488
8 | Rizzie Hex | 0.9995087 | 0.9980822 | 0.9980822 | 1.00234 | 1.00234 | 0.9994635 | 0.9982141 | 1.00035 | 1.00234 | 0.9995087 | 0.9987955 | 0.9987955 | 0.9990182 | 0.999977 | 0.999977 | 1.000568 | 1.000568 | 0.9996598
9 | Matthies Hex | 1.003748 | 0.9748632 | 0.9748632 | 1.008077 | 1.008077 | 0.9907689 | 1.005155 | 1.004954 | 1.008077 | 1.003748 | 0.9893055 | 0.9893055 | 0.9897933 | 0.9955625 | 0.9955625 | 0.998691 | 0.998691 | 0.9979276
10 | Tilt Rotate_Partial | 1.168048 | 0.6794145 | 0.6794145 | 0.9045275 | 0.9045275 | 0.8243566 | 1.310083 | 1.09 | 0.9045275 | 1.168048 | 0.9237315 | 0.9237315 | 0.8906065 | 0.9173301 | 0.9173301 | 0.9141295 | 0.9141295 | 0.9960717
11 | RotRing OmegaMax-60 | 1.066947 | 0.8403961 | 0.8403961 | 0.989859 | 0.989859 | 0.891729 | 1.210887 | 1.044291 | 0.989859 | 1.066947 | 0.9536714 | 0.9536714 | 0.9330239 | 0.9657339 | 0.9657339 | 0.9717652 | 0.9717652 | 1.007352
12 | Equal Angle_Partial | 1.049674 | 0.8955837 | 0.8955837 | 0.9760727 | 0.9760727 | 0.9445805 | 1.096722 | 1.027943 | 0.9760727 | 1.049674 | 0.9726288 | 0.9726288 | 0.9632794 | 0.9737768 | 0.9737768 | 0.9743507 | 0.9743507 | 0.9984293
13 | Rizzie Hex_Partial | 0.9860539 | 1.05437 | 1.05437 | 0.9815475 | 0.9815475 | 1.036187 | 0.9542606 | 0.9847337 | 0.9815475 | 0.9860539 | 1.020212 | 1.020212 | 1.025537 | 1.007324 | 1.007324 | 1.00088 | 1.00088 | 0.9995254
14 | ND Single | 1.2942121 | 0.44908907 | 0.44908907 | 0.82897865 | 0.82897865 | 0.69559215 | 1.538147 | 1.1562985 | 0.82897865 | 1.2942121 | 0.871650585 | 0.871650585 | 0.81296444 | 0.8574266 | 0.8574266 | 0.8503146175 | 0.8503146175 | 0.9937196
15 | RD Single | 0.82897865 | 0.21885897 | 0.21885897 | 1.9813918 | 1.9813918 | 0.64542458 | 0.66920919 | 1.1585466 | 1.9813918 | 0.82897865 | 0.52391881 | 0.52391881 | 0.5644207 | 1.00974314 | 1.00974314 | 1.252655305 | 1.252655305 | 0.9170683
16 | TD Single | 1.538147 | 0.054357122 | 0.054357122 | 0.66920919 | 0.66920919 | 0.2238942 | 2.955281 | 1.2800742 | 0.66920919 | 1.538147 | 0.796252061 | 0.796252061 | 0.6054661 | 0.7539044 | 0.7539044 | 0.7327306255 | 0.7327306255 | 1.120160452
17 | Morris Single | 0.92895662 | 0.78554135 | 0.78554135 | 1.2921456 | 1.2921456 | 0.96577429 | 0.70307523 | 1.0311108 | 1.2921456 | 0.92895662 | 0.857248985 | 0.857248985 | 0.8934241 | 1.002215 | 1.002215 | 1.074697 | 1.074697 | 0.9511006
18 | Ring Perpendicular to ND | 1.040311 | 0.6927187 | 0.6927187 | 1.111318 | 1.111318 | 0.8864052 | 1.054861 | 1.060419 | 1.111318 | 1.040311 | 0.8665151 | 0.8665151 | 0.8731451 | 0.948116 | 0.948116 | 0.9889164 | 0.9889164 | 0.9743388
19 | Ring Perpendicular to RD | 1.115915 | 0.9472645 | 0.9472645 | 0.8602365 | 0.8602365 | 0.8631926 | 1.4458 | 1.039818 | 0.8602365 | 1.115915 | 1.03159 | 1.03159 | 0.9754573 | 0.9744719 | 0.9744719 | 0.9459131 | 0.9459131 | 1.045371
20 | Ring Perpendicular to TD | 1.06029 | 0.3333294 | 0.3333294 | 1.401509 | 1.401509 | 0.6720477 | 1.100962 | 1.158529 | 1.401509 | 1.06029 | 0.6968096 | 0.6968096 | 0.68855562 | 0.9317093 | 0.9317093 | 1.049159 | 1.049159 | 0.9544444
21 | OffsetFTD | 0.91598 | 1.637715 | 1.637715 | 0.7501842 | 0.7501842 | 1.243375 | 0.9228204 | 0.8674355 | 0.7501842 | 0.91598 | 1.276848 | 1.276848 | 1.26569 | 1.101293 | 1.101293 | 1.013516 | 1.013516 | 1.056252
22 | OffsetATD | 0.9817793 | 0.9738479 | 0.9738479 | 0.9900428 | 0.9900428 | 1.075123 | 0.8182991 | 0.9842458 | 0.9900428 | 0.9817793 | 0.9778136 | 0.9778136 | 1.01025 | 0.98189 | 0.98189 | 0.9839282 | 0.9839282 | 0.9705564
23 | OffsetF45 | 0.9846342 | 1.077851 | 1.077851 | 0.9423444 | 0.9423444 | 1.083254 | 0.8743019 | 0.972452 | 0.9423444 | 0.9846342 | 1.031242 | 1.031242 | 1.04858 | 1.00161 | 1.00161 | 0.9867934 | 0.9867934 | 0.9891396
24 | OffsetA45 | 0.9624407 | 1.109878 | 1.109878 | 1.025922 | 1.025922 | 1.015031 | 1.004824 | 0.9808754 | 1.025922 | 0.9624407 | 1.036159 | 1.036159 | 1.029117 | 1.032747 | 1.032747 | 1.031041 | 1.031041 | 1.016495
25 | OffsetFRD | 0.9679015 | 0.3997661 | 0.3997661 | 1.511779 | 1.511779 | 0.7407661 | 0.9087825 | 1.126974 | 1.511779 | 0.9679015 | 0.6838338 | 0.6838338 | 0.7028112 | 0.9598155 | 0.9598155 | 1.097806 | 1.097806 | 0.9426614
26 | OffsetARD | 1.108544 | 0.8981216 | 0.8981216 | 0.8338691 | 0.8338691 | 0.9478462 | 1.221534 | 1.028324 | 0.8338691 | 1.108544 | 1.003333 | 1.003333 | 0.9848372 | 0.9468448 | 0.9468448 | 0.9186009 | 0.9186009 | 1.006373
27 | Gaussian Quadrature | 0.9937516 | 1.027978 | 1.027978 | 1.042924 | 1.042924 | 0.9690278 | 1.016312 | 1.008174 | 1.042924 | 0.9937516 | 1.010865 | 1.010865 | 0.9969192 | 1.021551 | 1.021551 | 1.026894 | 1.026894 | 1.009695
28 | Michael-CCHex | 1.007243 | 0.9182606 | 0.9182606 | 1.039692 | 1.039692 | 0.9684294 | 1.011542 | 1.015514 | 1.039692 | 1.007243 | 0.9627521 | 0.9627521 | 0.9646445 | 0.9883986 | 0.9883986 | 1.001222 | 1.001222 | 0.9934469
29 | Michael-SNHex | 0.9262085 | 1.050828 | 1.050828 | 1.133828 | 1.133828 | 1.017366 | 0.8808104 | 0.9841165 | 1.133828 | 0.9262085 | 0.988518 | 0.988518 | 0.9981339 | 1.036955 | 1.036955 | 1.061173 | 1.061173 | 0.9988594