## Alpha3F-HW25
| 0 | 1 | 2 | 3 | 4 | 5 | 6 | 7 | 8 | 9 | 10 | 11 | 12 | 13 | 14 | 15 | 16 | 17 | 18
0 | HKL | [3, 2, 1] | [3, 1, 0] | [2, 2, 2] | [1, 1, 0] | [2, 0, 0] | [2, 2, 0] | [4, 0, 0] | [2, 1, 1] | 1Pair-A | 1Pair-B | 2Pairs-A | 2Pairs-B | 3Pairs-A | 3Pairs-B | 3Pairs-C | 4Pairs | 5A4F | MaxUnique
1 | Spiral5 | 1.000321 | 0.9993034 | 1.00089 | 1.000243 | 0.9987218 | 1.000243 | 0.9987218 | 1.000353 | 1.000243 | 1.000353 | 0.9995376 | 0.9995376 | 0.9994595 | 0.9997726 | 0.9997726 | 0.9998901 | 0.9998901 | 0.999972
2 | Holden | 1.012091 | 0.9731341 | 1.042368 | 1.002112 | 0.9539394 | 1.002112 | 0.9539394 | 1.016198 | 1.002112 | 1.016198 | 0.9850686 | 0.9850686 | 0.9810905 | 0.9907498 | 0.9907498 | 0.9935904 | 0.9935904 | 0.9999739
3 | Rizzie Spiral | 1.094312 | 0.8015858 | 1.129698 | 1.189534 | 0.5942909 | 1.189534 | 0.5942909 | 1.055126 | 1.189534 | 1.055126 | 0.8247083 | 0.8247083 | 0.8170008 | 0.9463169 | 0.9463169 | 1.007121 | 1.007121 | 0.9774244
4 | RotRing OmegaMax-90 | 1.02986 | 0.930657 | 1.115163 | 1.005756 | 0.8902581 | 1.005756 | 0.8902581 | 1.039779 | 1.005756 | 1.039779 | 0.9650188 | 0.9650188 | 0.9535649 | 0.9785978 | 0.9785978 | 0.9853873 | 0.9853873 | 1.001912
5 | Equal Angle | 1.015838 | 0.9652272 | 1.050289 | 1.006764 | 0.9383262 | 1.006764 | 0.9383262 | 1.019572 | 1.006764 | 1.019572 | 0.978949 | 0.978949 | 0.9743751 | 0.9882208 | 0.9882208 | 0.9928566 | 0.9928566 | 0.9993361
6 | Tilt Rotate | 1.049262 | 0.8916512 | 1.178462 | 0.9975603 | 0.8134354 | 0.9975603 | 0.8134354 | 1.070538 | 0.9975603 | 1.070538 | 0.9419867 | 0.9419867 | 0.9252082 | 0.9605112 | 0.9605112 | 0.9697735 | 0.9697735 | 1.000151
7 | CLR | 1.002024 | 0.9958271 | 1.002946 | 1.003615 | 0.9911263 | 1.003615 | 0.9911263 | 1.001369 | 1.003615 | 1.001369 | 0.9962477 | 0.9962477 | 0.9961075 | 0.9987035 | 0.9987035 | 0.9999314 | 0.9999314 | 0.9994846
8 | Rizzie Hex | 1.000176 | 0.9996953 | 0.9994981 | 1.000904 | 0.9990476 | 1.000904 | 0.9990476 | 0.9998757 | 1.000904 | 0.9998757 | 0.9994616 | 0.9994616 | 0.9995395 | 0.9999425 | 0.9999425 | 1.000183 | 1.000183 | 0.9998661
9 | Matthies Hex | 1.002967 | 0.9939136 | 1.004958 | 1.004515 | 0.9870245 | 1.004515 | 0.9870245 | 1.00233 | 1.004515 | 1.00233 | 0.9946774 | 0.9946774 | 0.9944228 | 0.9979565 | 0.9979565 | 0.999596 | 0.999596 | 0.9992847
10 | Tilt Rotate_Partial | 1.050022 | 0.8901286 | 1.181724 | 0.9964184 | 0.8104594 | 0.9964184 | 0.8104594 | 1.072081 | 0.9964184 | 1.072081 | 0.9412704 | 0.9412704 | 0.9242231 | 0.9596531 | 0.9596531 | 0.9688444 | 0.9688444 | 1.000139
11 | RotRing OmegaMax-60 | 1.030145 | 0.9305911 | 1.11129 | 1.008908 | 0.887654 | 1.008908 | 0.887654 | 1.038885 | 1.008908 | 1.038885 | 0.9632693 | 0.9632693 | 0.9523766 | 0.9784822 | 0.9784822 | 0.9860886 | 0.9860886 | 1.001245
12 | Equal Angle_Partial | 1.016015 | 0.9648287 | 1.056335 | 1.000955 | 0.9386744 | 1.000955 | 0.9386744 | 1.022213 | 1.000955 | 1.022213 | 0.9804436 | 0.9804436 | 0.9752386 | 0.9872807 | 0.9872807 | 0.9906993 | 0.9906993 | 0.9998368
13 | Rizzie Hex_Partial | 0.9901319 | 1.022213 | 0.9721912 | 0.9898999 | 1.038497 | 0.9898999 | 1.038497 | 0.9902274 | 0.9898999 | 0.9902274 | 1.014362 | 1.014362 | 1.016979 | 1.006208 | 1.006208 | 1.002131 | 1.002131 | 1.000527
14 | ND Single | 1.0863871 | 0.81020749 | 1.3157358 | 0.99179431 | 0.67340451 | 0.99179431 | 0.67340451 | 1.1253141 | 0.99179431 | 1.1253141 | 0.899359305 | 0.899359305 | 0.869642 | 0.930171 | 0.930171 | 0.9455768075 | 0.9455768075 | 1.000473885
15 | RD Single | 1.1014624 | 0.79380645 | 0.96183472 | 1.3679559 | 0.52290617 | 1.3679559 | 0.52290617 | 0.99179431 | 1.3679559 | 0.99179431 | 0.75735024 | 0.75735024 | 0.76950231 | 0.96088546 | 0.96088546 | 1.06265307 | 1.06265307 | 0.9566267
16 | TD Single | 1.2125577 | 0.49189623 | 1.9473815 | 0.96183472 | 0.25020352 | 0.96183472 | 0.25020352 | 1.3157358 | 0.96183472 | 1.3157358 | 0.78296966 | 0.78296966 | 0.6859452 | 0.8425913 | 0.8425913 | 0.87240219 | 0.87240219 | 1.029935
17 | Morris Single | 1.012886 | 0.98424247 | 0.90037857 | 1.1082556 | 0.91308462 | 1.1082556 | 0.91308462 | 0.97363919 | 1.1082556 | 0.97363919 | 0.943361905 | 0.943361905 | 0.95698876 | 0.99832647 | 0.99832647 | 1.025809 | 1.025809 | 0.982081075
18 | Ring Perpendicular to ND | 1.03639 | 0.9253719 | 1.057229 | 1.05914 | 0.840227 | 1.05914 | 0.840227 | 1.027028 | 1.05914 | 1.027028 | 0.9336273 | 0.9336273 | 0.9308755 | 0.975465 | 0.975465 | 0.9963839 | 0.9963839 | 0.9908977
19 | Ring Perpendicular to RD | 1.032922 | 0.9144072 | 1.203648 | 0.9584451 | 0.9028524 | 0.9584451 | 0.9028524 | 1.063571 | 0.9584451 | 1.063571 | 0.9832117 | 0.9832117 | 0.9602769 | 0.9749562 | 0.9749562 | 0.9708284 | 0.9708284 | 1.012641
20 | Ring Perpendicular to TD | 1.093925 | 0.80200697 | 1.13878526 | 1.179875 | 0.59815534 | 1.179875 | 0.59815534 | 1.058554 | 1.179875 | 1.058554 | 0.8283548 | 0.8283548 | 0.8195722 | 0.9455282 | 0.9455282 | 1.004115 | 1.004115 | 0.9785503
21 | OffsetFTD | 0.923712 | 1.155687 | 0.8891844 | 0.8700956 | 1.335061 | 0.8700956 | 1.335061 | 0.9457764 | 0.8700956 | 0.9457764 | 1.140419 | 1.140419 | 1.145508 | 1.050311 | 1.050311 | 1.005257 | 1.005257 | 1.01992
22 | OffsetATD | 0.9847977 | 1.041994 | 0.9161628 | 0.9994301 | 1.042648 | 0.9994301 | 1.042648 | 0.9787762 | 0.9994301 | 0.9787762 | 1.010712 | 1.010712 | 1.021139 | 1.006951 | 1.006951 | 1.005071 | 1.005071 | 0.9939681
23 | OffsetF45 | 0.9789606 | 1.050172 | 0.9327485 | 0.9762329 | 1.077877 | 0.9762329 | 1.077877 | 0.9800831 | 0.9762329 | 0.9800831 | 1.02898 | 1.02898 | 1.036044 | 1.011398 | 1.011398 | 1.002607 | 1.002607 | 0.9993458
24 | OffsetA45 | 0.9926054 | 1.011857 | 0.990092 | 0.998846 | 1.036008 | 0.998846 | 1.036008 | 0.9900372 | 0.998846 | 0.9900372 | 1.013023 | 1.013023 | 1.012634 | 1.008297 | 1.008297 | 1.005934 | 1.005934 | 1.003241
25 | OffsetFRD | 1.076831 | 0.8426805 | 1.040067 | 1.209199 | 0.6516794 | 1.209199 | 0.6516794 | 1.022359 | 1.209199 | 1.022359 | 0.8370191 | 0.8370191 | 0.8389062 | 0.9610791 | 0.9610791 | 1.023109 | 1.023109 | 0.9738026
26 | OffsetARD | 1.016248 | 0.9624088 | 1.106336 | 0.9557657 | 0.9475849 | 0.9557657 | 0.9475849 | 1.041137 | 0.9557657 | 1.041137 | 0.994361 | 0.994361 | 0.9837103 | 0.9814959 | 0.9814959 | 0.9750634 | 0.9750634 | 1.004913
27 | Gaussian Quadrature | 1.004632 | 0.9871815 | 1.013744 | 1.012022 | 0.9870565 | 1.012022 | 0.9870565 | 1.001591 | 1.012022 | 1.001591 | 0.9943235 | 0.9943235 | 0.9919428 | 1.000223 | 1.000223 | 1.003173 | 1.003173 | 1.001038
28 | Michael-CCHex | 1.009844 | 0.9797354 | 1.013527 | 1.018391 | 0.9565086 | 1.018391 | 0.9565086 | 1.006327 | 1.018391 | 1.006327 | 0.9814178 | 0.9814178 | 0.980857 | 0.9937423 | 0.9937423 | 0.9999046 | 0.9999046 | 0.997389
29 | Michael-SNHex | 0.9934706 | 1.014605 | 0.9417775 | 1.036438 | 1.018634 | 1.036438 | 1.018634 | 0.9757886 | 1.036438 | 0.9757886 | 0.9972113 | 0.9972113 | 1.003009 | 1.010287 | 1.010287 | 1.016825 | 1.016825 | 0.9967856