## Alpha3F-HW35
| 0 | 1 | 2 | 3 | 4 | 5 | 6 | 7 | 8 | 9 | 10 | 11 | 12 | 13 | 14 | 15 | 16 | 17 | 18
0 | HKL | [2, 0, 0] | [2, 2, 0] | [2, 1, 1] | [4, 0, 0] | [3, 2, 1] | [1, 1, 0] | [3, 1, 0] | [2, 2, 2] | 1Pair-A | 1Pair-B | 2Pairs-A | 2Pairs-B | 3Pairs-A | 3Pairs-B | 3Pairs-C | 4Pairs | 5A4F | MaxUnique
1 | Spiral5 | 0.9996273 | 1.000091 | 1.000094 | 0.9996273 | 1.000093 | 1.000091 | 0.9997942 | 1.000253 | 1.000091 | 1.000094 | 0.9998609 | 0.9998609 | 0.9998386 | 0.9999375 | 0.9999375 | 0.9999759 | 0.9999759 | 0.9999921
2 | Holden | 0.9856866 | 1.003172 | 1.003804 | 0.9856866 | 1.00362 | 1.003172 | 0.9919814 | 1.010264 | 1.003172 | 1.003804 | 0.9947453 | 0.9947453 | 0.993824 | 0.9975543 | 0.9975543 | 0.9989587 | 0.9989587 | 0.9997547
3 | Rizzie Spiral | 0.8930423 | 1.031079 | 1.024329 | 0.8930423 | 1.026297 | 1.031079 | 0.9427355 | 1.06359 | 1.031079 | 1.024329 | 0.9586854 | 0.9586854 | 0.9533688 | 0.9828166 | 0.9828166 | 0.9948822 | 0.9948822 | 0.9968454
4 | RotRing OmegaMax-90 | 0.963331 | 1.007968 | 1.009833 | 0.963331 | 1.00929 | 1.007968 | 0.9794004 | 1.026577 | 1.007968 | 1.009833 | 0.9865822 | 0.9865822 | 0.9841882 | 0.9937109 | 0.9937109 | 0.9972752 | 0.9972752 | 0.9994
5 | Equal Angle | 0.9814251 | 1.004297 | 1.004836 | 0.9814251 | 1.004679 | 1.004297 | 0.9896589 | 1.013 | 1.004297 | 1.004836 | 0.9931307 | 0.9931307 | 0.9919735 | 0.9968528 | 0.9968528 | 0.9987138 | 0.9987138 | 0.9996494
6 | Tilt Rotate | 0.9422568 | 1.012431 | 1.01555 | 0.9422568 | 1.01464 | 1.012431 | 0.9675195 | 1.042059 | 1.012431 | 1.01555 | 0.9789032 | 0.9789032 | 0.9751086 | 0.9900791 | 0.9900791 | 0.9956671 | 0.9956671 | 0.9990761
7 | CLR | 0.997728 | 1.00065 | 1.000522 | 0.997728 | 1.00056 | 1.00065 | 0.99878 | 1.001368 | 1.00065 | 1.000522 | 0.9991251 | 0.9991251 | 0.9990101 | 0.9996335 | 0.9996335 | 0.9998877 | 0.9998877 | 0.9999348
8 | Rizzie Hex | 0.9998277 | 1.000077 | 1.000024 | 0.9998277 | 1.00004 | 1.000077 | 0.9999175 | 1.000054 | 1.000077 | 1.000024 | 0.9999259 | 0.9999259 | 0.9999231 | 0.9999763 | 0.9999763 | 1.000002 | 1.000002 | 0.99999
9 | Matthies Hex | 0.9966767 | 1.000924 | 1.000779 | 0.9966767 | 1.000821 | 1.000924 | 0.9982055 | 1.002051 | 1.000924 | 1.000779 | 0.998728 | 0.998728 | 0.9985538 | 0.9994598 | 0.9994598 | 0.9998258 | 0.9998258 | 0.9999095
10 | Tilt Rotate_Partial | 0.9414229 | 1.012577 | 1.015793 | 0.9414229 | 1.014855 | 1.012577 | 0.9670384 | 1.042726 | 1.012577 | 1.015793 | 0.9786079 | 0.9786079 | 0.9747514 | 0.9899309 | 0.9899309 | 0.9955924 | 0.9955924 | 0.9990688
11 | RotRing OmegaMax-60 | 0.9632193 | 1.008149 | 1.009777 | 0.9632193 | 1.009302 | 1.008149 | 0.9793938 | 1.026381 | 1.008149 | 1.009777 | 0.986498 | 0.986498 | 0.9841299 | 0.9937148 | 0.9937148 | 0.9973233 | 0.9973233 | 0.9993702
12 | Equal Angle_Partial | 0.9812168 | 1.004117 | 1.005018 | 0.9812168 | 1.004755 | 1.004117 | 0.9894608 | 1.013552 | 1.004117 | 1.005018 | 0.9931172 | 0.9931172 | 0.9918984 | 0.9967837 | 0.9967837 | 0.9986169 | 0.9986169 | 0.9996864
13 | Rizzie Hex_Partial | 1.011795 | 0.9970798 | 0.9970352 | 1.011795 | 0.9970482 | 0.9970798 | 1.006498 | 0.9920854 | 0.9970798 | 0.9970352 | 1.004415 | 1.004415 | 1.005109 | 1.00197 | 1.00197 | 1.000748 | 1.000748 | 1.000257
14 | ND Single | 0.89885502 | 1.0216333 | 1.0273157 | 0.89885502 | 1.025659 | 1.0216333 | 0.9430552 | 1.0739241 | 1.0216333 | 1.0273157 | 0.96308536 | 0.96308536 | 0.95640864 | 0.98260134 | 0.98260134 | 0.99235933 | 0.99235933 | 0.9984071
15 | RD Single | 0.88779747 | 1.0396018 | 1.0216333 | 0.88779747 | 1.0268719 | 1.0396018 | 0.94244704 | 1.0542662 | 1.0396018 | 1.0216333 | 0.954715385 | 0.954715385 | 0.9506259 | 0.9830109 | 0.9830109 | 0.9971585925 | 0.9971585925 | 0.995436285
16 | TD Single | 0.73238625 | 1.0542662 | 1.0739241 | 0.73238625 | 1.0681929 | 1.0542662 | 0.84826304 | 1.2008753 | 1.0542662 | 1.0739241 | 0.903155175 | 0.903155175 | 0.8848578 | 0.9535255 | 0.9535255 | 0.9787106875 | 0.9787106875 | 0.996317965
17 | Morris Single | 0.99016125 | 1.0070675 | 0.99989978 | 0.99016125 | 1.0019895 | 1.0070675 | 0.9962475 | 0.99836747 | 1.0070675 | 0.99989978 | 0.995030515 | 0.995030515 | 0.9954362 | 0.9990428 | 0.9990428 | 1.001049 | 1.001049 | 0.9989555
18 | Ring Perpendicular to ND | 0.9592517 | 1.011471 | 1.009474 | 0.9592517 | 1.010056 | 1.011471 | 0.9780507 | 1.024883 | 1.011471 | 1.009474 | 0.9843627 | 0.9843627 | 0.9822587 | 0.9933989 | 0.9933989 | 0.9979169 | 0.9979169 | 0.9988643
19 | Ring Perpendicular to RD | 0.955906 | 1.007175 | 1.013162 | 0.955906 | 1.011416 | 1.007175 | 0.9743629 | 1.036238 | 1.007175 | 1.013162 | 0.9845338 | 0.9845338 | 0.9811435 | 0.9920809 | 0.9920809 | 0.9958544 | 0.9958544 | 0.9997099
20 | Ring Perpendicular to TD | 0.8933262 | 1.030618 | 1.024474 | 0.8933262 | 1.026265 | 1.030618 | 0.94275112 | 1.064095 | 1.030618 | 1.024474 | 0.9589004 | 0.9589004 | 0.9535173 | 0.9828061 | 0.9828061 | 0.994759 | 0.994759 | 0.9969217
21 | OffsetFTD | 1.084873 | 0.9758129 | 0.9804313 | 1.084873 | 0.9790848 | 0.9758129 | 1.045611 | 0.9486965 | 0.9758129 | 0.9804313 | 1.032652 | 1.032652 | 1.036972 | 1.013706 | 1.013706 | 1.004232 | 1.004232 | 1.002418
22 | OffsetATD | 1.021209 | 0.9958977 | 0.9940313 | 1.021209 | 0.9945754 | 0.9958977 | 1.012097 | 0.9837278 | 0.9958977 | 0.9940313 | 1.00762 | 1.00762 | 1.009112 | 1.003713 | 1.003713 | 1.001759 | 1.001759 | 1.000256
23 | OffsetF45 | 1.026307 | 0.9936043 | 0.9933226 | 1.026307 | 0.9934047 | 0.9936043 | 1.014534 | 0.9821399 | 0.9936043 | 0.9933226 | 1.009815 | 1.009815 | 1.011388 | 1.004411 | 1.004411 | 1.00171 | 1.00171 | 1.000552
24 | OffsetA45 | 1.006916 | 0.9981876 | 0.9983172 | 1.006916 | 0.9982794 | 0.9981876 | 1.003774 | 0.9955372 | 0.9981876 | 0.9983172 | 1.002617 | 1.002617 | 1.003003 | 1.00114 | 1.00114 | 1.000402 | 1.000402 | 1.000169
25 | OffsetFRD | 0.9144736 | 1.027359 | 1.018061 | 0.9144736 | 1.020772 | 1.027359 | 0.9551123 | 1.046391 | 1.027359 | 1.018061 | 0.9662672 | 0.9662672 | 0.9625489 | 0.9866311 | 0.9866311 | 0.9968131 | 0.9968131 | 0.9970281
26 | OffsetARD | 0.9800539 | 1.002514 | 1.00636 | 0.9800539 | 1.005239 | 1.002514 | 0.9881396 | 1.017693 | 1.002514 | 1.00636 | 0.993207 | 0.993207 | 0.9915179 | 0.9963094 | 0.9963094 | 0.9978605 | 0.9978605 | 0.9999999
27 | Gaussian Quadrature | 0.9937529 | 1.001645 | 1.001516 | 0.9937529 | 1.001553 | 1.001645 | 0.996594 | 1.004017 | 1.001645 | 1.001516 | 0.9976342 | 0.9976342 | 0.9972875 | 0.9989711 | 0.9989711 | 0.9996396 | 0.9996396 | 0.9998463
28 | Michael-CCHex | 0.9889465 | 1.003198 | 1.002522 | 0.9889465 | 1.002719 | 1.003198 | 0.9940769 | 1.006597 | 1.003198 | 1.002522 | 0.9957343 | 0.9957343 | 0.9951818 | 0.9982221 | 0.9982221 | 0.999466 | 0.999466 | 0.9996765
29 | Michael-SNHex | 1.007798 | 0.9997296 | 0.9971177 | 1.007798 | 0.9978792 | 0.9997296 | 1.004893 | 0.9918165 | 0.9997296 | 0.9971177 | 1.002458 | 1.002458 | 1.00327 | 1.001548 | 1.001548 | 1.001094 | 1.001094 | 0.9998724