## Alpha3F-HW45
| 0 | 1 | 2 | 3 | 4 | 5 | 6 | 7 | 8 | 9 | 10 | 11 | 12 | 13 | 14 | 15 | 16 | 17 | 18
0 | HKL | [4, 0, 0] | [2, 1, 1] | [2, 2, 0] | [2, 0, 0] | [2, 2, 2] | [3, 1, 0] | [1, 1, 0] | [3, 2, 1] | 1Pair-A | 1Pair-B | 2Pairs-A | 2Pairs-B | 3Pairs-A | 3Pairs-B | 3Pairs-C | 4Pairs | 5A4F | MaxUnique
1 | Spiral5 | 0.999938 | 1.000016 | 1.000016 | 0.999938 | 1.000041 | 0.9999659 | 1.000016 | 1.000016 | 1.000016 | 1.000016 | 0.9999767 | 0.9999767 | 0.9999731 | 0.9999897 | 0.9999897 | 0.9999961 | 0.9999961 | 0.9999986
2 | Holden | 0.9975805 | 1.000605 | 1.000605 | 0.9975805 | 1.001613 | 0.9986693 | 1.000605 | 1.000605 | 1.000605 | 1.000605 | 0.9990927 | 0.9990927 | 0.9989516 | 0.9995968 | 0.9995968 | 0.9998488 | 0.9998488 | 0.9999462
3 | Rizzie Spiral | 0.98280841 | 1.0042979 | 1.0042979 | 0.98280841 | 1.0114611 | 0.99054463 | 1.0042979 | 1.0042979 | 1.0042979 | 1.0042979 | 0.993553155 | 0.993553155 | 0.9925503 | 0.9971347 | 0.9971347 | 0.9989255275 | 0.9989255275 | 0.999618
4 | RotRing OmegaMax-90 | 0.9937825 | 1.001554 | 1.001554 | 0.9937825 | 1.004145 | 0.9965804 | 1.001554 | 1.001554 | 1.001554 | 1.001554 | 0.9976684 | 0.9976684 | 0.9973057 | 0.9989637 | 0.9989637 | 0.9996114 | 0.9996114 | 0.9998618
5 | Equal Angle | 0.9968819 | 1.00078 | 1.00078 | 0.9968819 | 1.002079 | 0.998285 | 1.00078 | 1.00078 | 1.00078 | 1.00078 | 0.9988307 | 0.9988307 | 0.9986488 | 0.9994803 | 0.9994803 | 0.9998051 | 0.9998051 | 0.9999307
6 | Tilt Rotate | 0.9901951 | 1.002451 | 1.002451 | 0.9901951 | 1.006537 | 0.9946073 | 1.002451 | 1.002451 | 1.002451 | 1.002451 | 0.9963232 | 0.9963232 | 0.9957512 | 0.9983659 | 0.9983659 | 0.9993872 | 0.9993872 | 0.9997821
7 | CLR | 0.9996336 | 1.000092 | 1.000092 | 0.9996336 | 1.000244 | 0.9997985 | 1.000092 | 1.000092 | 1.000092 | 1.000092 | 0.9998626 | 0.9998626 | 0.9998412 | 0.9999389 | 0.9999389 | 0.9999771 | 0.9999771 | 0.9999919
8 | Rizzie Hex | 0.9999756 | 1.000006 | 1.000006 | 0.9999756 | 1.000016 | 0.9999866 | 1.000006 | 1.000006 | 1.000006 | 1.000006 | 0.9999908 | 0.9999908 | 0.9999894 | 0.9999959 | 0.9999959 | 0.9999985 | 0.9999985 | 0.9999995
9 | Matthies Hex | 0.9994608 | 1.000135 | 1.000135 | 0.9994608 | 1.000359 | 0.9997034 | 1.000135 | 1.000135 | 1.000135 | 1.000135 | 0.9997978 | 0.9997978 | 0.9997663 | 0.9999101 | 0.9999101 | 0.9999663 | 0.9999663 | 0.999988
10 | Tilt Rotate_Partial | 0.9900495 | 1.002488 | 1.002488 | 0.9900495 | 1.006634 | 0.9945272 | 1.002488 | 1.002488 | 1.002488 | 1.002488 | 0.9962686 | 0.9962686 | 0.9956881 | 0.9983416 | 0.9983416 | 0.9993781 | 0.9993781 | 0.9997789
11 | RotRing OmegaMax-60 | 0.9937823 | 1.001554 | 1.001554 | 0.9937823 | 1.004145 | 0.9965803 | 1.001554 | 1.001554 | 1.001554 | 1.001554 | 0.9976684 | 0.9976684 | 0.9973057 | 0.9989637 | 0.9989637 | 0.9996114 | 0.9996114 | 0.9998618
12 | Equal Angle_Partial | 0.9968194 | 1.000795 | 1.000795 | 0.9968194 | 1.00212 | 0.9982507 | 1.000795 | 1.000795 | 1.000795 | 1.000795 | 0.9988073 | 0.9988073 | 0.9986217 | 0.9994699 | 0.9994699 | 0.9998012 | 0.9998012 | 0.9999293
13 | Rizzie Hex_Partial | 1.001957 | 0.9995108 | 0.9995108 | 1.001957 | 0.9986953 | 1.001076 | 0.9995108 | 0.9995108 | 0.9995108 | 0.9995108 | 1.000734 | 1.000734 | 1.000848 | 1.000326 | 1.000326 | 1.000122 | 1.000122 | 1.000043
14 | ND Single | 0.98280841 | 1.0042979 | 1.0042979 | 0.98280841 | 1.0114611 | 0.99054463 | 1.0042979 | 1.0042979 | 1.0042979 | 1.0042979 | 0.993553155 | 0.993553155 | 0.9925503 | 0.9971347 | 0.9971347 | 0.9989255275 | 0.9989255275 | 0.999618
15 | RD Single | 0.98280841 | 1.0042979 | 1.0042979 | 0.98280841 | 1.0114611 | 0.99054463 | 1.0042979 | 1.0042979 | 1.0042979 | 1.0042979 | 0.993553155 | 0.993553155 | 0.9925503 | 0.9971347 | 0.9971347 | 0.9989255275 | 0.9989255275 | 0.999618
16 | TD Single | 0.95415576 | 1.0114611 | 1.0114611 | 0.95415576 | 1.0305628 | 0.97478567 | 1.0114611 | 1.0114611 | 1.0114611 | 1.0114611 | 0.98280843 | 0.98280843 | 0.9801342 | 0.99235932 | 0.99235932 | 0.997134765 | 0.997134765 | 0.998981255
17 | Morris Single | 0.99892553 | 1.0002686 | 1.0002686 | 0.99892553 | 1.0007163 | 0.99940904 | 1.0002686 | 1.0002686 | 1.0002686 | 1.0002686 | 0.999597065 | 0.999597065 | 0.99953439 | 0.99982091 | 0.99982091 | 0.9999328325 | 0.9999328325 | 0.9999761
18 | Ring Perpendicular to ND | 0.993406 | 1.001649 | 1.001649 | 0.993406 | 1.00439602 | 0.9963733 | 1.001649 | 1.001649 | 1.001649 | 1.001649 | 0.9975272 | 0.9975272 | 0.9971426 | 0.998901 | 0.998901 | 0.9995879 | 0.9995879 | 0.9998535
19 | Ring Perpendicular to RD | 0.9922336 | 1.001942 | 1.001942 | 0.9922336 | 1.005178 | 0.9957285 | 1.001942 | 1.001942 | 1.001942 | 1.001942 | 0.9970876 | 0.9970876 | 0.9966346 | 0.9987056 | 0.9987056 | 0.9995146 | 0.9995146 | 0.9998274
20 | Ring Perpendicular to TD | 0.98280841 | 1.0042979 | 1.0042979 | 0.98280841 | 1.0114611 | 0.99054463 | 1.0042979 | 1.0042979 | 1.0042979 | 1.0042979 | 0.993553155 | 0.993553155 | 0.9925503 | 0.9971347 | 0.9971347 | 0.9989255275 | 0.9989255275 | 0.999618
21 | OffsetFTD | 1.013699 | 0.9965753 | 0.9965753 | 1.013699 | 0.9908674 | 1.007534 | 0.9965753 | 0.9965753 | 0.9965753 | 0.9965753 | 1.005137 | 1.005137 | 1.005936 | 1.002283 | 1.002283 | 1.000856 | 1.000856 | 1.000304
22 | OffsetATD | 1.003657 | 0.9990857 | 0.9990857 | 1.003657 | 0.9975619 | 1.002011 | 0.9990857 | 0.9990857 | 0.9990857 | 0.9990857 | 1.001371 | 1.001371 | 1.001585 | 1.00061 | 1.00061 | 1.000229 | 1.000229 | 1.000081
23 | OffsetF45 | 1.004379 | 0.9989053 | 0.9989053 | 1.004379 | 0.9970808 | 1.002408 | 0.9989053 | 0.9989053 | 0.9989053 | 0.9989053 | 1.001642 | 1.001642 | 1.001897 | 1.00073 | 1.00073 | 1.000274 | 1.000274 | 1.000097
24 | OffsetA45 | 1.001135 | 0.9997161 | 0.9997161 | 1.001135 | 0.999243 | 1.000624 | 0.9997161 | 0.9997161 | 0.9997161 | 0.9997161 | 1.000426 | 1.000426 | 1.000492 | 1.000189 | 1.000189 | 1.000071 | 1.000071 | 1.000025
25 | OffsetFRD | 0.9865551 | 1.003361 | 1.003361 | 0.9865551 | 1.008963 | 0.9926053 | 1.003361 | 1.003361 | 1.003361 | 1.003361 | 0.9949582 | 0.9949582 | 0.9941739 | 0.9977592 | 0.9977592 | 0.9991597 | 0.9991597 | 0.9997012
26 | OffsetARD | 0.9963987 | 1.0009 | 1.0009 | 0.9963987 | 1.002401 | 0.9980193 | 1.0009 | 1.0009 | 1.0009 | 1.0009 | 0.9986495 | 0.9986495 | 0.9984394 | 0.9993998 | 0.9993998 | 0.9997749 | 0.9997749 | 0.99992
27 | Gaussian Quadrature | 0.9989754 | 1.000256 | 1.000256 | 0.9989754 | 1.000683 | 0.9994365 | 1.000256 | 1.000256 | 1.000256 | 1.000256 | 0.9996158 | 0.9996158 | 0.999556 | 0.9998292 | 0.9998292 | 0.999936 | 0.999936 | 0.9999772
28 | Michael-CCHex | 0.9982216 | 1.000445 | 1.000445 | 0.9982216 | 1.001186 | 0.9990219 | 1.000445 | 1.000445 | 1.000445 | 1.000445 | 0.9993331 | 0.9993331 | 0.9992294 | 0.9997036 | 0.9997036 | 0.9998889 | 0.9998889 | 0.9999605
29 | Michael-SNHex | 1.001494 | 0.9996266 | 0.9996266 | 1.001494 | 0.9990042 | 1.000822 | 0.9996266 | 0.9996266 | 0.9996266 | 0.9996266 | 1.00056 | 1.00056 | 1.000647 | 1.000249 | 1.000249 | 1.000093 | 1.000093 | 1.000033