## Alpha4F-HW03
| 0 | 1 | 2 | 3 | 4 | 5 | 6 | 7 | 8 | 9 | 10 | 11 | 12 | 13 | 14 | 15 | 16 | 17 | 18
0 | HKL | [4, 0, 0] | [2, 1, 1] | [2, 0, 0] | [2, 2, 0] | [3, 1, 0] | [2, 2, 2] | [1, 1, 0] | [3, 2, 1] | 1Pair-A | 1Pair-B | 2Pairs-A | 2Pairs-B | 3Pairs-A | 3Pairs-B | 3Pairs-C | 4Pairs | 5A4F | MaxUnique
1 | Spiral5 | 0.9797876 | 0.9916515 | 0.9797876 | 1.116253 | 0.9635939 | 1.021977 | 1.116253 | 0.9860269 | 1.116253 | 0.9916515 | 0.9857196 | 0.9857196 | 0.9783443 | 1.029231 | 1.029231 | 1.050986 | 1.050986 | 1.009882
2 | Holden | 0.7957456 | 1.132083 | 0.7957456 | 0.831949 | 0.7951266 | 1.352792 | 0.831949 | 0.9786594 | 0.831949 | 1.132083 | 0.9639141 | 0.9639141 | 0.9076516 | 0.9199258 | 0.9199258 | 0.8979316 | 0.8979316 | 0.9810592
3 | Rizzie Spiral | -0.001950944 | 0.6635205 | -0.001950944 | 4.526963 | -7.363109e-06 | 0.001308233 | 4.526963 | 0.9813294 | 4.526963 | 0.6635205 | 0.3307848 | 0.3307848 | 0.2205207 | 1.729511 | 1.729511 | 2.428874 | 2.428874 | 1.028527
4 | RotRing OmegaMax-90 | 0.85177 | 1.099223 | 0.85177 | 0.9415518 | 0.760576 | 2.012584 | 0.9415518 | 0.9441926 | 0.9415518 | 1.099223 | 0.9754964 | 0.9754964 | 0.9038563 | 0.9641815 | 0.9641815 | 0.9585241 | 0.9585241 | 1.10165
5 | Equal Angle | 0.744425 | 1.070004 | 0.744425 | 1.05003 | 0.7439715 | 1.264822 | 1.05003 | 0.9389417 | 1.05003 | 1.070004 | 0.9072144 | 0.9072144 | 0.8528001 | 0.9548197 | 0.9548197 | 0.9786224 | 0.9786224 | 0.9686991
6 | Tilt Rotate | 0.3973599 | 0.5796003 | 0.3973599 | 0.4387715 | 0.3918338 | 0.6242358 | 0.4387715 | 0.5257771 | 0.4387715 | 0.5796003 | 0.4884801 | 0.4884801 | 0.4562647 | 0.4719106 | 0.4719106 | 0.4636258 | 0.4636258 | 0.4929297
7 | CLR | 0.987495 | 0.9497891 | 0.987495 | 1.143788 | 0.9210405 | 1.006201 | 1.143788 | 0.9690388 | 1.143788 | 0.9497891 | 0.9686421 | 0.9686421 | 0.9527749 | 1.027024 | 1.027024 | 1.056215 | 1.056215 | 0.9962254
8 | Rizzie Hex | 1.019417 | 1.015787 | 1.019417 | 1.123991 | 0.9427738 | 1.057297 | 1.123991 | 0.9839701 | 1.123991 | 1.015787 | 1.017602 | 1.017602 | 0.9926592 | 1.053065 | 1.053065 | 1.070796 | 1.070796 | 1.023873
9 | Matthies Hex | 0.7339432 | 0.7766451 | 0.7339432 | 1.541791 | 0.8206173 | 0.9689628 | 1.541791 | 0.8735477 | 1.541791 | 0.7766451 | 0.7552941 | 0.7552941 | 0.7770685 | 1.01746 | 1.01746 | 1.148542 | 1.148542 | 0.9525845
10 | Tilt Rotate_Partial | 0.3632352 | 0.5960405 | 0.3632352 | 0.4035575 | 0.4119837 | 0.5935384 | 0.4035575 | 0.4803117 | 0.4035575 | 0.5960405 | 0.4796378 | 0.4796378 | 0.4570865 | 0.4542777 | 0.4542777 | 0.4415977 | 0.4415977 | 0.4747778
11 | RotRing OmegaMax-60 | 0.7406702 | 0.9733041 | 0.7406702 | 1.029206 | 0.7687199 | 1.520558 | 1.029206 | 1.003344 | 1.029206 | 0.9733041 | 0.8569872 | 0.8569872 | 0.8275648 | 0.9143936 | 0.9143936 | 0.9430967 | 0.9430967 | 1.005967
12 | Equal Angle_Partial | 0.9848199 | 1.173256 | 0.9848199 | 0.7711333 | 0.7934318 | 1.139094 | 0.7711333 | 0.883118 | 0.7711333 | 1.173256 | 1.079038 | 1.079038 | 0.9838357 | 0.9764029 | 0.9764029 | 0.9250855 | 0.9250855 | 0.9574753
13 | Rizzie Hex_Partial | 1.562719 | 0.881897 | 1.562719 | 1.035062 | 1.130479 | 0.5525545 | 1.035062 | 0.8815961 | 1.035062 | 0.881897 | 1.222308 | 1.222308 | 1.191698 | 1.159893 | 1.159893 | 1.128685 | 1.128685 | 1.007384
14 | ND Single | -0.0080403821 | 0.0084831823 | -0.0080403821 | -0.014464689 | -0.0019102014 | -0.052841612 | -0.014464689 | 0.03105051 | -0.014464689 | 0.0084831823 | 0.0002214001 | 0.0002214001 | -0.0004891337 | -0.004673963 | -0.004673963 | -0.00712164445 | -0.00712164445 | -0.0062871987
15 | RD Single | 0.00070900843 | -0.012240956 | 0.00070900843 | 121.14151 | -0.0017802751 | 0.010282672 | 121.14151 | -0.0067091534 | 121.14151 | -0.012240956 | -0.005765973785 | -0.005765973785 | -0.004437408 | 40.37666 | 40.37666 | 60.56787 | 60.56787 | 20.18863
16 | TD Single | 0.013806896 | -0.0020169837 | 0.013806896 | 0.020769666 | -0.00074884574 | 0.095091691 | 0.020769666 | -0.0091772905 | 0.020769666 | -0.0020169837 | 0.00589495615 | 0.00589495615 | 0.00368035552 | 0.01085319 | 0.01085319 | 0.01333231 | 0.01333231 | 0.01962085551
17 | Morris Single | 0.014314704 | -0.0037164054 | 0.014314704 | 0.0056704641 | 0.021292689 | -0.00055904866 | 0.0056704641 | -0.0092627588 | 0.0056704641 | -0.0037164054 | 0.0052991493 | 0.0052991493 | 0.0106303292 | 0.0054229209 | 0.0054229209 | 0.0054848067 | 0.0054848067 | 0.00462327404
18 | Ring Perpendicular to ND | 0.001119992 | 0.1028734 | 0.001119992 | 5.395431 | -0.001354962 | 0.009088115 | 5.395431 | 0.3859526 | 5.395431 | 0.1028734 | 0.0519967 | 0.0519967 | 0.03421281 | 1.833141 | 1.833141 | 2.723714 | 2.723714 | 0.982185
19 | Ring Perpendicular to RD | 6.601762 | 3.309809 | 6.601762 | 3.303448 | 0.0008476968 | 9.92304 | 3.303448 | -0.0005138363 | 3.303448 | 3.309809 | 4.955786 | 4.955786 | 3.30414 | 4.405006 | 4.405006 | 4.129617 | 4.129617 | 3.856399
20 | Ring Perpendicular to TD | -0.002265679 | 0.6001761 | -0.002265679 | 6.808444 | -0.0003304022 | -0.001091405 | 6.808444 | 0.8881699 | 6.808444 | 0.6001761 | 0.2989552 | 0.2989552 | 0.1991933 | 2.468785 | 2.468785 | 3.553699 | 3.553699 | 1.382184
21 | OffsetFTD | 4.068227 | 0.003295046 | 4.068227 | 2.458859 | 2.39191 | 0.001614954 | 2.458859 | 1.827543 | 2.458859 | 0.003295046 | 2.035761 | 2.035761 | 2.154477 | 2.176794 | 2.176794 | 2.24731 | 2.24731 | 1.791908
22 | OffsetATD | -0.002805162 | 1.084848 | -0.002805162 | 0.001299449 | 2.00943 | 2.028399 | 0.001299449 | 0.7074622 | 0.001299449 | 1.084848 | 0.5410216 | 0.5410216 | 1.030491 | 0.3611142 | 0.3611142 | 0.2711605 | 0.2711605 | 0.971439
23 | OffsetF45 | 0.001214818 | 1.123557 | 0.001214818 | 0.3015965 | 2.050608 | 0.002872278 | 0.3015965 | 2.312062 | 0.3015965 | 1.123557 | 0.562386 | 0.562386 | 1.05846 | 0.4754562 | 0.4754562 | 0.4319912 | 0.4319912 | 0.9653184
24 | OffsetA45 | 4.77562 | 0.3136806 | 4.77562 | 0.4066823 | 0.2960678 | 1.585108 | 0.4066823 | 0.4977432 | 0.4066823 | 0.3136806 | 2.54465 | 2.54465 | 1.795123 | 1.831994 | 1.831994 | 1.475666 | 1.475666 | 1.312484
25 | OffsetFRD | 0.002392685 | -0.0003878715 | 0.002392685 | 2.946005 | 0.2609892 | 0.0005097315 | 2.946005 | 1.093401 | 2.946005 | -0.0003878715 | 0.001002407 | 0.001002407 | 0.08766468 | 0.98267 | 0.98267 | 1.473504 | 1.473504 | 0.7171516
26 | OffsetARD | -0.001770274 | 3.61205 | -0.001770274 | 0.001225826 | 0.05910222 | 0.01097833 | 0.001225826 | 1.608285 | 0.001225826 | 3.61205 | 1.80514 | 1.80514 | 1.223127 | 1.203835 | 1.203835 | 0.9031828 | 0.9031828 | 0.8816451
27 | Gaussian Quadrature | -0.002179591 | 1.103159 | -0.002179591 | 0.05923861 | 0.1418033 | -0.00172554 | 0.05923861 | 1.442673 | 0.05923861 | 1.103159 | 0.5504898 | 0.5504898 | 0.414261 | 0.3867394 | 0.3867394 | 0.3048642 | 0.3048642 | 0.4571615
28 | Michael-CCHex | 0.0291482 | 0.5890834 | 0.0291482 | 0.4830044 | 0.7202775 | 0.004956017 | 0.4830044 | 1.178664 | 0.4830044 | 0.5890834 | 0.3091158 | 0.3091158 | 0.4461697 | 0.3670787 | 0.3670787 | 0.3960601 | 0.3960601 | 0.5008556
29 | Michael-SNHex | 0.05814132 | 0.2654465 | 0.05814132 | 1.086458 | 1.617675 | 0.003407191 | 1.086458 | 0.1287407 | 1.086458 | 0.2654465 | 0.1617939 | 0.1617939 | 0.6470875 | 0.4700153 | 0.4700153 | 0.624126 | 0.624126 | 0.5266448