## Alpha4F-HW20
| 0 | 1 | 2 | 3 | 4 | 5 | 6 | 7 | 8 | 9 | 10 | 11 | 12 | 13 | 14 | 15 | 16 | 17 | 18
0 | HKL | [4, 0, 0] | [2, 1, 1] | [2, 2, 0] | [2, 0, 0] | [2, 2, 2] | [3, 1, 0] | [1, 1, 0] | [3, 2, 1] | 1Pair-A | 1Pair-B | 2Pairs-A | 2Pairs-B | 3Pairs-A | 3Pairs-B | 3Pairs-C | 4Pairs | 5A4F | MaxUnique
1 | Spiral5 | 0.9970432 | 1.001128 | 1.000105 | 0.9970432 | 1.003458 | 0.9980231 | 1.000105 | 1.000824 | 1.000105 | 1.001128 | 0.9990854 | 0.9990854 | 0.9987313 | 0.9994254 | 0.9994254 | 0.9995954 | 0.9995954 | 1.000097
2 | Holden | 0.8660104 | 1.058441 | 0.9880672 | 0.8660104 | 1.170667 | 0.9102743 | 0.9880672 | 1.037852 | 0.9880672 | 1.058441 | 0.9622255 | 0.9622255 | 0.9449084 | 0.9708394 | 0.9708394 | 0.9751464 | 0.9751464 | 1.005219
3 | Rizzie Spiral | 0.4122152 | 1.040258 | 1.363284 | 0.4122152 | 1.049649 | 0.728585 | 1.363284 | 1.133853 | 1.363284 | 1.040258 | 0.7262365 | 0.7262365 | 0.7270193 | 0.9385855 | 0.9385855 | 1.04476 | 1.04476 | 0.9546405
4 | RotRing OmegaMax-90 | 0.8602751 | 1.061922 | 0.9872595 | 0.8602751 | 1.191931 | 0.9022224 | 0.9872595 | 1.040036 | 0.9872595 | 1.061922 | 0.9610985 | 0.9610985 | 0.9414731 | 0.9698188 | 0.9698188 | 0.974179 | 0.974179 | 1.007274
5 | Equal Angle | 0.8308833 | 1.067349 | 0.9973786 | 0.8308833 | 1.196132 | 0.8899977 | 0.9973786 | 1.046816 | 0.9973786 | 1.067349 | 0.9491162 | 0.9491162 | 0.9294101 | 0.9652037 | 0.9652037 | 0.9732474 | 0.9732474 | 1.00476
6 | Tilt Rotate | 0.5098462 | 1.253225 | 0.8855653 | 0.5098462 | 1.763855 | 0.6436168 | 0.8855653 | 1.145226 | 0.8855653 | 1.253225 | 0.8815356 | 0.8815356 | 0.8022293 | 0.8828789 | 0.8828789 | 0.8835505 | 0.8835505 | 1.033556
7 | CLR | 0.9734001 | 1.002752 | 1.014216 | 0.9734001 | 1.005712 | 0.9873927 | 1.014216 | 1.006085 | 1.014216 | 1.002752 | 0.9880759 | 0.9880759 | 0.9878482 | 0.9967893 | 0.9967893 | 1.001146 | 1.001146 | 0.9982595
8 | Rizzie Hex | 0.9974867 | 0.9993353 | 1.003227 | 0.9974867 | 0.9987137 | 0.9989709 | 1.003227 | 1.000477 | 1.003227 | 0.9993353 | 0.998411 | 0.998411 | 0.9985976 | 1.000016 | 1.000016 | 1.000819 | 1.000819 | 0.9997018
9 | Matthies Hex | 0.9558718 | 1.00518 | 1.022081 | 0.9558718 | 1.010511 | 0.9792312 | 1.022081 | 1.010065 | 1.022081 | 1.00518 | 0.9805262 | 0.9805262 | 0.9800945 | 0.9943776 | 0.9943776 | 1.001303 | 1.001303 | 0.9971566
10 | Tilt Rotate_Partial | 0.5056329 | 1.258378 | 0.8793444 | 0.5056329 | 1.780361 | 0.6384491 | 0.8793444 | 1.147048 | 0.8793444 | 1.258378 | 0.8820055 | 0.8820055 | 0.80082 | 0.8811185 | 0.8811185 | 0.880675 | 0.880675 | 1.034869
11 | RotRing OmegaMax-60 | 0.8334063 | 1.059297 | 1.009736 | 0.8334063 | 1.176286 | 0.8950346 | 1.009736 | 1.044823 | 1.009736 | 1.059297 | 0.9463517 | 0.9463517 | 0.929246 | 0.9674797 | 0.9674797 | 0.9780438 | 0.9780438 | 1.003097
12 | Equal Angle_Partial | 0.8466382 | 1.078709 | 0.9659437 | 0.8466382 | 1.23575 | 0.8885014 | 0.9659437 | 1.045656 | 0.9659437 | 1.078709 | 0.9626733 | 0.9626733 | 0.9379494 | 0.9637635 | 0.9637635 | 0.9643085 | 0.9643085 | 1.0102
13 | Rizzie Hex_Partial | 1.132194 | 0.963345 | 0.9753669 | 1.132194 | 0.9041849 | 1.072704 | 0.9753669 | 0.9668544 | 0.9753669 | 0.963345 | 1.047769 | 1.047769 | 1.056081 | 1.023635 | 1.023635 | 1.011568 | 1.011568 | 1.002441
14 | ND Single | 0.15281991 | 1.4497551 | 0.78016491 | 0.15281991 | 2.3616691 | 0.37595232 | 0.78016491 | 1.2529993 | 0.78016491 | 1.4497551 | 0.801287505 | 0.801287505 | 0.65950911 | 0.79424664 | 0.79424664 | 0.7907262075 | 0.7907262075 | 1.062227
15 | RD Single | 0.21885897 | 0.82897865 | 1.9813918 | 0.21885897 | 0.66920919 | 0.64542458 | 1.9813918 | 1.1585466 | 1.9813918 | 0.82897865 | 0.52391881 | 0.52391881 | 0.5644207 | 1.00974314 | 1.00974314 | 1.252655305 | 1.252655305 | 0.9170683
16 | TD Single | 0.097009683 | 1.4922976 | 0.73686203 | 0.097009683 | 2.6440436 | 0.29618032 | 0.73686203 | 1.2695783 | 0.73686203 | 1.4922976 | 0.7946536415 | 0.7946536415 | 0.6284959 | 0.775389771 | 0.775389771 | 0.7657578 | 0.7657578 | 1.089329
17 | Morris Single | 1.3016633 | 0.90659849 | 0.99082288 | 1.3016633 | 0.78853831 | 1.1395353 | 0.99082288 | 0.93232084 | 0.99082288 | 0.90659849 | 1.104130895 | 1.104130895 | 1.115932 | 1.066362 | 1.066362 | 1.047477 | 1.047477 | 1.009913
18 | Ring Perpendicular to ND | 0.4620422 | 1.055938 | 1.283117 | 0.4620422 | 1.107935 | 0.7499915 | 1.283117 | 1.121741 | 1.283117 | 1.055938 | 0.7589903 | 0.7589903 | 0.7559907 | 0.9336992 | 0.9336992 | 1.021054 | 1.021054 | 0.9634608
19 | Ring Perpendicular to RD | 0.9405904 | 1.118801 | 0.8607322 | 0.9405904 | 1.459281 | 0.8566833 | 0.8607322 | 1.042087 | 0.8607322 | 1.118801 | 1.029696 | 1.029696 | 0.9720251 | 0.9733747 | 0.9733747 | 0.9452141 | 0.9452141 | 1.046362
20 | Ring Perpendicular to TD | 0.3887758 | 1.064516 | 1.336625 | 0.3887758 | 1.134258 | 0.7011466 | 1.336625 | 1.14311 | 1.336625 | 1.064516 | 0.7266461 | 0.7266461 | 0.7181463 | 0.9299722 | 0.9299722 | 1.031635 | 1.031635 | 0.9614052
21 | OffsetFTD | 1.549116 | 0.8585599 | 0.9080126 | 1.549116 | 0.7087614 | 1.256056 | 0.9080126 | 0.8728869 | 0.9080126 | 0.8585599 | 1.203838 | 1.203838 | 1.221244 | 1.105229 | 1.105229 | 1.055925 | 1.055925 | 1.025565
22 | OffsetATD | 1.042385 | 0.9969324 | 0.92494 | 1.042385 | 0.8961666 | 1.079648 | 0.92494 | 0.9759548 | 0.92494 | 0.9969324 | 1.019659 | 1.019659 | 1.039655 | 0.9880858 | 0.9880858 | 0.9722994 | 0.9722994 | 0.9860045
23 | OffsetF45 | 1.101626 | 0.9489364 | 0.9922572 | 1.101626 | 0.7767753 | 1.110749 | 0.9922572 | 0.9616991 | 0.9922572 | 0.9489364 | 1.025281 | 1.025281 | 1.05377 | 1.014273 | 1.014273 | 1.008769 | 1.008769 | 0.9820072
24 | OffsetA45 | 1.132884 | 0.972064 | 0.9921721 | 1.132884 | 1.017605 | 1.022856 | 0.9921721 | 0.9778763 | 0.9921721 | 0.972064 | 1.052474 | 1.052474 | 1.042601 | 1.032373 | 1.032373 | 1.022323 | 1.022323 | 1.019243
25 | OffsetFRD | 0.5654025 | 0.938685 | 1.431683 | 0.5654025 | 0.8041469 | 0.844325 | 1.431683 | 1.082774 | 1.431683 | 0.938685 | 0.7520438 | 0.7520438 | 0.7828042 | 0.9785901 | 0.9785901 | 1.091863 | 1.091863 | 0.9445026
26 | OffsetARD | 0.9773983 | 1.083564 | 0.8475355 | 0.9773983 | 1.187219 | 0.9685508 | 0.8475355 | 1.014639 | 0.8475355 | 1.083564 | 1.030481 | 1.030481 | 1.009838 | 0.9694993 | 0.9694993 | 0.9390084 | 0.9390084 | 1.013151
27 | Gaussian Quadrature | 0.9321379 | 1.014212 | 1.032135 | 0.9321379 | 1.029418 | 0.9582202 | 1.032135 | 1.01966 | 1.032135 | 1.014212 | 0.9731748 | 0.9731748 | 0.96819 | 0.9928282 | 0.9928282 | 1.002655 | 1.002655 | 0.9976304
28 | Michael-CCHex | 0.9428901 | 1.003871 | 1.03558 | 0.9428901 | 0.975259 | 0.9805797 | 1.03558 | 1.012896 | 1.03558 | 1.003871 | 0.9733808 | 0.9733808 | 0.9757804 | 0.9941137 | 0.9941137 | 1.00448 | 1.00448 | 0.991846
29 | Michael-SNHex | 1.225991 | 0.8912201 | 1.090861 | 1.225991 | 0.8079583 | 1.090059 | 1.090861 | 0.9485707 | 1.090861 | 0.8912201 | 1.058606 | 1.058606 | 1.06909 | 1.069358 | 1.069358 | 1.074734 | 1.074734 | 1.00911