## Alpha4F-HW25
| 0 | 1 | 2 | 3 | 4 | 5 | 6 | 7 | 8 | 9 | 10 | 11 | 12 | 13 | 14 | 15 | 16 | 17 | 18
0 | HKL | [3, 2, 1] | [1, 1, 0] | [2, 2, 2] | [3, 1, 0] | [2, 2, 0] | [2, 0, 0] | [2, 1, 1] | [4, 0, 0] | 1Pair-A | 1Pair-B | 2Pairs-A | 2Pairs-B | 3Pairs-A | 3Pairs-B | 3Pairs-C | 4Pairs | 5A4F | MaxUnique
1 | Spiral5 | 1.000547 | 1.000259 | 1.001889 | 0.9987505 | 1.000259 | 0.9979339 | 1.000666 | 0.9979339 | 1.000259 | 1.000666 | 0.9992997 | 0.9992997 | 0.9991167 | 0.9996196 | 0.9996196 | 0.9997796 | 0.9997796 | 1.000008
2 | Holden | 1.024931 | 1.006612 | 1.091594 | 0.9428854 | 1.006612 | 0.9070072 | 1.03247 | 0.9070072 | 1.006612 | 1.03247 | 0.9697384 | 0.9697384 | 0.9607874 | 0.9820296 | 0.9820296 | 0.9881752 | 0.9881752 | 1.000917
3 | Rizzie Spiral | 1.079222 | 1.161525 | 1.102172 | 0.8347139 | 1.161525 | 0.6558671 | 1.045353 | 0.6558671 | 1.161525 | 1.045353 | 0.85061 | 0.85061 | 0.8453113 | 0.9542483 | 0.9542483 | 1.006067 | 1.006067 | 0.9798088
4 | RotRing OmegaMax-90 | 1.026993 | 1.006659 | 1.101344 | 0.9376936 | 1.006659 | 0.90008 | 1.03536 | 0.90008 | 1.006659 | 1.03536 | 0.9677202 | 0.9677202 | 0.9577113 | 0.9806997 | 0.9806997 | 0.9871894 | 0.9871894 | 1.001355
5 | Equal Angle | 1.030667 | 1.012286 | 1.107265 | 0.9301768 | 1.012286 | 0.8842291 | 1.038231 | 0.8842291 | 1.012286 | 1.038231 | 0.9612298 | 0.9612298 | 0.9508788 | 0.9782486 | 0.9782486 | 0.9867579 | 0.9867579 | 1.000476
6 | Tilt Rotate | 1.09795 | 1.001393 | 1.3949 | 0.7722145 | 1.001393 | 0.644039 | 1.137685 | 0.644039 | 1.001393 | 1.137685 | 0.8908619 | 0.8908619 | 0.8513128 | 0.9277058 | 0.9277058 | 0.9461277 | 0.9461277 | 1.00803
7 | CLR | 1.003689 | 1.006596 | 1.005998 | 0.992202 | 1.006596 | 0.9842574 | 1.002492 | 0.9842574 | 1.006596 | 1.002492 | 0.9933749 | 0.9933749 | 0.9929839 | 0.9977819 | 0.9977819 | 0.9999854 | 0.9999854 | 0.9992057
8 | Rizzie Hex | 1.000307 | 1.001215 | 0.9997624 | 0.9993845 | 1.001215 | 0.998515 | 0.9999341 | 0.998515 | 1.001215 | 0.9999341 | 0.9992246 | 0.9992246 | 0.9992779 | 0.9998879 | 0.9998879 | 1.00022 | 1.00022 | 0.999853
9 | Matthies Hex | 1.006096 | 1.010461 | 1.010337 | 0.9871098 | 1.010461 | 0.9740498 | 1.0043 | 0.9740498 | 1.010461 | 1.0043 | 0.9891749 | 0.9891749 | 0.9884865 | 0.9962702 | 0.9962702 | 0.9998179 | 0.9998179 | 0.9987255
10 | Tilt Rotate_Partial | 1.099288 | 0.9997348 | 1.402644 | 0.7688804 | 0.9997348 | 0.6398247 | 1.140256 | 0.6398247 | 0.9997348 | 1.140256 | 0.8900405 | 0.8900405 | 0.8496538 | 0.9266053 | 0.9266053 | 0.9448876 | 0.9448876 | 1.008438
11 | RotRing OmegaMax-60 | 1.02945 | 1.015968 | 1.097967 | 0.9332874 | 1.015968 | 0.8874614 | 1.034998 | 0.8874614 | 1.015968 | 1.034998 | 0.9612299 | 0.9612299 | 0.9519157 | 0.9794761 | 0.9794761 | 0.9885992 | 0.9885992 | 0.9998555
12 | Equal Angle_Partial | 1.0306 | 1.00104 | 1.122496 | 0.928914 | 1.00104 | 0.8886622 | 1.042765 | 0.8886622 | 1.00104 | 1.042765 | 0.9657135 | 0.9657135 | 0.953447 | 0.9774891 | 0.9774891 | 0.9833769 | 0.9833769 | 1.002413
13 | Rizzie Hex_Partial | 0.979126 | 0.9818439 | 0.9413676 | 1.046041 | 0.9818439 | 1.082896 | 0.9780075 | 1.082896 | 0.9818439 | 0.9780075 | 1.030452 | 1.030452 | 1.035648 | 1.014249 | 1.014249 | 1.006148 | 1.006148 | 1.001547
14 | ND Single | 1.1712413 | 0.9953291 | 1.7003099 | 0.60084951 | 0.9953291 | 0.38031512 | 1.2436332 | 0.38031512 | 0.9953291 | 1.2436332 | 0.81197416 | 0.81197416 | 0.7415993 | 0.8730925 | 0.8730925 | 0.90365163 | 0.90365163 | 1.01528
15 | RD Single | 1.1014624 | 1.3679559 | 0.96183472 | 0.79380645 | 1.3679559 | 0.52290617 | 0.99179431 | 0.52290617 | 1.3679559 | 0.99179431 | 0.75735024 | 0.75735024 | 0.76950231 | 0.96088546 | 0.96088546 | 1.06265307 | 1.06265307 | 0.9566267
16 | TD Single | 1.1927336 | 0.98338768 | 1.8205079 | 0.54499978 | 0.98338768 | 0.31101525 | 1.2788842 | 0.31101525 | 0.98338768 | 1.2788842 | 0.794949725 | 0.794949725 | 0.7116331 | 0.8577624 | 0.8577624 | 0.8891687025 | 0.8891687025 | 1.021921
17 | Morris Single | 0.95743351 | 0.9731181 | 0.87603166 | 1.0922641 | 0.9731181 | 1.1717494 | 0.95097894 | 1.1717494 | 0.9731181 | 0.95097894 | 1.06136417 | 1.06136417 | 1.071664 | 1.031949 | 1.031949 | 1.017241135 | 1.017241135 | 1.003596
18 | Ring Perpendicular to ND | 1.073539 | 1.131962 | 1.117322 | 0.8450648 | 1.131962 | 0.6850971 | 1.049496 | 0.6850971 | 1.131962 | 1.049496 | 0.8672965 | 0.8672965 | 0.859886 | 0.9555184 | 0.9555184 | 0.9996293 | 0.9996293 | 0.9837467
19 | Ring Perpendicular to RD | 1.034633 | 0.9591053 | 1.21043 | 0.9102953 | 0.9591053 | 0.8967398 | 1.065715 | 0.8967398 | 0.9591053 | 1.065715 | 0.98122735 | 0.98122735 | 0.9575833 | 0.9738533 | 0.9738533 | 0.9701663 | 0.9701663 | 1.01282
20 | Ring Perpendicular to TD | 1.086391 | 1.1547 | 1.141659 | 0.8168903 | 1.1547 | 0.6327596 | 1.05828 | 0.6327596 | 1.1547 | 1.05828 | 0.8455199 | 0.8455199 | 0.8359767 | 0.9485801 | 0.9485801 | 1.00011 | 1.00011 | 0.9817801
21 | OffsetFTD | 0.9233386 | 0.9274203 | 0.8060635 | 1.164549 | 0.9274203 | 1.31347 | 0.9216589 | 1.31347 | 0.9274203 | 0.9216589 | 1.117564 | 1.117564 | 1.133226 | 1.054183 | 1.054183 | 1.022492 | 1.022492 | 1.009417
22 | OffsetATD | 0.9815506 | 0.9732591 | 0.9427257 | 1.04519 | 0.9732591 | 1.066254 | 0.9849627 | 1.066254 | 0.9732591 | 0.9849627 | 1.025608 | 1.025608 | 1.032135 | 1.008159 | 1.008159 | 0.9994337 | 0.9994337 | 0.9989903
23 | OffsetF45 | 0.9717777 | 0.9901031 | 0.8867789 | 1.068027 | 0.9901031 | 1.099604 | 0.9642364 | 1.099604 | 0.9901031 | 0.9642364 | 1.03192 | 1.03192 | 1.043956 | 1.017981 | 1.017981 | 1.011012 | 1.011012 | 0.9967545
24 | OffsetA45 | 0.9900205 | 0.9865851 | 0.9938675 | 1.017028 | 0.9865851 | 1.049169 | 0.9914342 | 1.049169 | 0.9865851 | 0.9914342 | 1.020302 | 1.020302 | 1.01921 | 1.009063 | 1.009063 | 1.003443 | 1.003443 | 1.004684
25 | OffsetFRD | 1.048289 | 1.170805 | 0.970946 | 0.9061304 | 1.170805 | 0.7660127 | 0.9978706 | 0.7660127 | 1.170805 | 0.9978706 | 0.8819417 | 0.8819417 | 0.8900046 | 0.9782293 | 0.9782293 | 1.026373 | 1.026373 | 0.9766755
26 | OffsetARD | 1.008378 | 0.9539212 | 1.084883 | 0.9781755 | 0.9539212 | 0.981442 | 1.030789 | 0.981442 | 0.9539212 | 1.030789 | 1.006115 | 1.006115 | 0.9968021 | 0.9887174 | 0.9887174 | 0.9800183 | 0.9800183 | 1.006265
27 | Gaussian Quadrature | 1.011273 | 1.015836 | 1.024562 | 0.975458 | 1.015836 | 0.9544923 | 1.009395 | 0.9544923 | 1.015836 | 1.009395 | 0.9819438 | 0.9819438 | 0.9797818 | 0.993241 | 0.993241 | 0.9988897 | 0.9988897 | 0.9985027
28 | Michael-CCHex | 1.005881 | 1.016143 | 0.9984727 | 0.9891447 | 1.016143 | 0.9719296 | 1.001658 | 0.9719296 | 1.016143 | 1.001658 | 0.9867938 | 0.9867938 | 0.9875774 | 0.9965767 | 0.9965767 | 1.001468 | 1.001468 | 0.9972048
29 | Michael-SNHex | 0.9709922 | 1.010244 | 0.8916816 | 1.062162 | 1.010244 | 1.113087 | 0.9548393 | 1.113087 | 1.010244 | 0.9548393 | 1.033963 | 1.033963 | 1.043363 | 1.026057 | 1.026057 | 1.022104 | 1.022104 | 1.000501