## Alpha4F-HW30
| 0 | 1 | 2 | 3 | 4 | 5 | 6 | 7 | 8 | 9 | 10 | 11 | 12 | 13 | 14 | 15 | 16 | 17 | 18
0 | HKL | [1, 1, 0] | [2, 2, 2] | [3, 1, 0] | [3, 2, 1] | [2, 1, 1] | [4, 0, 0] | [2, 2, 0] | [2, 0, 0] | 1Pair-A | 1Pair-B | 2Pairs-A | 2Pairs-B | 3Pairs-A | 3Pairs-B | 3Pairs-C | 4Pairs | 5A4F | MaxUnique
1 | Spiral5 | 1.000237 | 1.000973 | 0.9992831 | 1.000321 | 1.000355 | 0.9987493 | 1.000237 | 0.9987493 | 1.000237 | 1.000355 | 0.9995523 | 0.9995523 | 0.9994625 | 0.9997805 | 0.9997805 | 0.9998947 | 0.9998947 | 0.9999864
2 | Holden | 1.009516 | 1.046082 | 0.9671381 | 1.01465 | 1.016763 | 0.943301 | 1.009516 | 0.943301 | 1.009516 | 1.016763 | 0.9800319 | 0.9800319 | 0.975734 | 0.9898601 | 0.9898601 | 0.9947742 | 0.9947742 | 0.9995751
3 | Rizzie Spiral | 1.066374 | 1.085828 | 0.9065999 | 1.043675 | 1.034333 | 0.8170818 | 1.066374 | 0.8170818 | 1.066374 | 1.034333 | 0.9257075 | 0.9257075 | 0.9193383 | 0.9725965 | 0.9725965 | 0.996041 | 0.996041 | 0.9923153
4 | RotRing OmegaMax-90 | 1.010125 | 1.050595 | 0.9641671 | 1.015948 | 1.018344 | 0.9384219 | 1.010125 | 0.9384219 | 1.010125 | 1.018344 | 0.9783829 | 0.9783829 | 0.9736443 | 0.9889636 | 0.9889636 | 0.994254 | 0.994254 | 0.9996001
5 | Equal Angle | 1.012769 | 1.054951 | 0.9598771 | 1.017945 | 1.020075 | 0.9301485 | 1.012769 | 0.9301485 | 1.012769 | 1.020075 | 0.9751119 | 0.9751119 | 0.9700337 | 0.9876643 | 0.9876643 | 0.9939404 | 0.9939404 | 0.9992943
6 | Tilt Rotate | 1.030994 | 1.192301 | 0.8686822 | 1.058159 | 1.069339 | 0.7774708 | 1.030994 | 0.7774708 | 1.030994 | 1.069339 | 0.9234047 | 0.9234047 | 0.9051639 | 0.9592677 | 0.9592677 | 0.9771992 | 0.9771992 | 0.9994909
7 | CLR | 1.002855 | 1.004393 | 0.9955773 | 1.002054 | 1.001724 | 0.9914951 | 1.002855 | 0.9914951 | 1.002855 | 1.001724 | 0.9966094 | 0.9966094 | 0.9962653 | 0.9986913 | 0.9986913 | 0.9997323 | 0.9997323 | 0.999683
8 | Rizzie Hex | 1.000404 | 1.00013 | 0.9996611 | 1.000166 | 1.000067 | 0.9992567 | 1.000404 | 0.9992567 | 1.000404 | 1.000067 | 0.999662 | 0.999662 | 0.9996617 | 0.9999094 | 0.9999094 | 1.000033 | 1.000033 | 0.9999474
9 | Matthies Hex | 1.004612 | 1.007395 | 0.9926793 | 1.003395 | 1.002894 | 0.985972 | 1.004612 | 0.985972 | 1.004612 | 1.002894 | 0.994433 | 0.994433 | 0.9938484 | 0.9978261 | 0.9978261 | 0.9995227 | 0.9995227 | 0.9994913
10 | Tilt Rotate_Partial | 1.030981 | 1.195683 | 0.8667448 | 1.058992 | 1.070519 | 0.7744563 | 1.030981 | 0.7744563 | 1.030981 | 1.070519 | 0.9224878 | 0.9224878 | 0.9039068 | 0.9586521 | 0.9586521 | 0.9767342 | 0.9767342 | 0.9995626
11 | RotRing OmegaMax-60 | 1.013325 | 1.05115 | 0.9617095 | 1.017181 | 1.018767 | 0.9327399 | 1.013325 | 0.9327399 | 1.013325 | 1.018767 | 0.9757535 | 0.9757535 | 0.9710722 | 0.9882774 | 0.9882774 | 0.9945393 | 0.9945393 | 0.9991454
12 | Equal Angle_Partial | 1.009834 | 1.059799 | 0.9590358 | 1.018151 | 1.021574 | 0.930493 | 1.009834 | 0.930493 | 1.009834 | 1.021574 | 0.9760333534 | 0.9760333534 | 0.9703675 | 0.9873001 | 0.9873001 | 0.9929335 | 0.9929335 | 0.9998143
13 | Rizzie Hex_Partial | 0.9887352 | 0.9672212 | 1.026379 | 0.9880402 | 0.9877543 | 1.047613 | 0.9887352 | 1.047613 | 0.9887352 | 0.9877543 | 1.017684 | 1.017684 | 1.020582 | 1.008034 | 1.008034 | 1.003209 | 1.003209 | 1.000957
14 | ND Single | 1.0523438 | 1.3393766 | 0.76981357 | 1.1018411 | 1.1222103 | 0.61105514 | 1.0523438 | 0.61105514 | 1.0523438 | 1.1222103 | 0.86663272 | 0.86663272 | 0.83435967 | 0.9285364 | 0.9285364 | 0.95948826 | 0.95948826 | 0.999440085
15 | RD Single | 1.1248129 | 1.055856 | 0.88627042 | 1.0550102 | 1.0262848 | 0.7563715 | 1.1248129 | 0.7563715 | 1.1248129 | 1.0262848 | 0.89132815 | 0.89132815 | 0.88964224 | 0.9691564 | 0.9691564 | 1.008070525 | 1.008070525 | 0.98410097
16 | TD Single | 1.0555695 | 1.3923208 | 0.73750648 | 1.1157804 | 1.1405585 | 0.55983377 | 1.0555695 | 0.55983377 | 1.0555695 | 1.1405585 | 0.850196135 | 0.850196135 | 0.8126329 | 0.9186539 | 0.9186539 | 0.9528828175 | 0.9528828175 | 1.000261575
17 | Morris Single | 0.97916268 | 0.93185156 | 1.0533855 | 0.97579072 | 0.97440308 | 1.0960966 | 0.97916268 | 1.0960966 | 0.97916268 | 0.97440308 | 1.03524984 | 1.03524984 | 1.04129506 | 1.01655412 | 1.01655412 | 1.00720626 | 1.00720626 | 1.00178169
18 | Ring Perpendicular to ND | 1.057112 | 1.086847 | 0.9120856 | 1.040856 | 1.034166 | 0.8306112 | 1.057112 | 0.8306112 | 1.057112 | 1.034166 | 0.9323884 | 0.9323884 | 0.9256208 | 0.973963 | 0.973963 | 0.9947503 | 0.9947503 | 0.9936128
19 | Ring Perpendicular to RD | 0.999663 | 1.090828 | 0.9482601 | 1.022107 | 1.031343 | 0.9204919 | 0.999663 | 0.9204919 | 0.999663 | 1.031343 | 0.9759174 | 0.9759174 | 0.9666983 | 0.9838326 | 0.9838326 | 0.9877902 | 0.9877902 | 1.002115
20 | Ring Perpendicular to TD | 1.066816 | 1.103304 | 0.8962659 | 1.048136 | 1.040449 | 0.8007688 | 1.066816 | 0.8007688 | 1.066816 | 1.040449 | 0.9206087 | 0.9206087 | 0.9124944 | 0.9693446 | 0.9693446 | 0.9937126 | 0.9937126 | 0.9926232
21 | OffsetFTD | 0.9565558 | 0.886575 | 1.09457 | 0.9568255 | 0.9569365 | 1.173467 | 0.9565558 | 1.173467 | 0.9565558 | 0.9569365 | 1.065202 | 1.065202 | 1.074991 | 1.028986 | 1.028986 | 1.010879 | 1.010879 | 1.004155
22 | OffsetATD | 0.98814 | 0.9691296 | 1.025175 | 0.988737 | 0.9889827 | 1.044447 | 0.98814 | 1.044447 | 0.98814 | 0.9889827 | 1.016715 | 1.016715 | 1.019535 | 1.00719 | 1.00719 | 1.002428 | 1.002428 | 1.000769
23 | OffsetF45 | 0.9891261 | 0.9446912 | 1.038769 | 0.9828655 | 0.9802891 | 1.065688 | 0.9891261 | 1.065688 | 0.9891261 | 0.9802891 | 1.022988 | 1.022988 | 1.028248 | 1.011701 | 1.011701 | 1.006057 | 1.006057 | 1.000238
24 | OffsetA45 | 0.992766 | 0.9914573 | 1.010103 | 0.9951084 | 0.9960723 | 1.021085 | 0.992766 | 1.021085 | 0.992766 | 0.9960723 | 1.008579 | 1.008579 | 1.009087 | 1.003308 | 1.003308 | 1.000672 | 1.000672 | 1.001099
25 | OffsetFRD | 1.058966 | 1.022982 | 0.9478335 | 1.025484 | 1.011705 | 0.8860493 | 1.058966 | 0.8860493 | 1.058966 | 1.011705 | 0.9488773 | 0.9488773 | 0.9485293 | 0.9855733 | 0.9855733 | 1.003921 | 1.003921 | 0.9921699
26 | OffsetARD | 0.9911203 | 1.03282 | 0.9867216 | 1.00536 | 1.01122 | 0.9833707 | 0.9911203 | 0.9833707 | 0.9911203 | 1.01122 | 0.9972952 | 0.9972952 | 0.9937707 | 0.9952369 | 0.9952369 | 0.9942078 | 0.9942078 | 1.001769
27 | Gaussian Quadrature | 1.007539 | 1.015456 | 0.9861261 | 1.006357 | 1.005871 | 0.9741933 | 1.007539 | 0.9741933 | 1.007539 | 1.005871 | 0.9900319 | 0.9900319 | 0.98873 | 0.9958676 | 0.9958676 | 0.9987855 | 0.9987855 | 0.999257
28 | Michael-CCHex | 1.006092 | 1.003446 | 0.9939093 | 1.00297 | 1.001685 | 0.9868604 | 1.006092 | 0.9868604 | 1.006092 | 1.001685 | 0.9942727 | 0.9942727 | 0.9941515 | 0.9982125 | 0.9982125 | 1.000182 | 1.000182 | 0.9991605
29 | Michael-SNHex | 0.9926498 | 0.9459605 | 1.036554 | 0.9836449 | 0.9799391 | 1.063024 | 0.9926498 | 1.063024 | 0.9926498 | 0.9799391 | 1.021482 | 1.021482 | 1.026506 | 1.011871 | 1.011871 | 1.007066 | 1.007066 | 1.000295