## Alpha4F-HW35
| 0 | 1 | 2 | 3 | 4 | 5 | 6 | 7 | 8 | 9 | 10 | 11 | 12 | 13 | 14 | 15 | 16 | 17 | 18
0 | HKL | [2, 2, 0] | [2, 0, 0] | [4, 0, 0] | [2, 1, 1] | [3, 2, 1] | [2, 2, 2] | [3, 1, 0] | [1, 1, 0] | 1Pair-A | 1Pair-B | 2Pairs-A | 2Pairs-B | 3Pairs-A | 3Pairs-B | 3Pairs-C | 4Pairs | 5A4F | MaxUnique
1 | Spiral5 | 1.000151 | 0.9993374 | 0.9993374 | 1.000174 | 1.000167 | 1.000467 | 0.9996304 | 1.000151 | 1.000151 | 1.000174 | 0.9997555 | 0.9997555 | 0.9997138 | 0.9998874 | 0.9998874 | 0.9999534 | 0.9999534 | 0.9999879
2 | Holden | 1.006693 | 0.9697296 | 0.9697296 | 1.008053 | 1.007657 | 1.021735 | 0.9830364 | 1.006693 | 1.006693 | 1.008053 | 0.9888916 | 0.9888916 | 0.9869399 | 0.9948254 | 0.9948254 | 0.9977923 | 0.9977923 | 0.9994841
3 | Rizzie Spiral | 1.026177 | 0.910647 | 0.910647 | 1.020206 | 1.021947 | 1.052744 | 0.9522378 | 1.026177 | 1.026177 | 1.020206 | 0.9654263 | 0.9654263 | 0.9610301 | 0.9856765 | 0.9856765 | 0.9958017 | 0.9958017 | 0.9973263
4 | RotRing OmegaMax-90 | 1.007244 | 0.9670238 | 0.9670238 | 1.0088 | 1.008346 | 1.023763 | 0.981503 | 1.007244 | 1.007244 | 1.0088 | 0.9879118 | 0.9879118 | 0.9857755 | 0.9943558 | 0.9943558 | 0.9975777 | 0.9975777 | 0.9994465
5 | Equal Angle | 1.00838 | 0.9629452 | 0.9629452 | 1.009755 | 1.009354 | 1.026274 | 0.9793018 | 1.00838 | 1.00838 | 1.009755 | 0.9863499 | 0.9863499 | 0.9840005 | 0.9936933 | 0.9936933 | 0.997365 | 0.997365 | 0.9993349
6 | Tilt Rotate | 1.025454 | 0.879645 | 0.879645 | 1.032664 | 1.030562 | 1.088476 | 0.9321362 | 1.025454 | 1.025454 | 1.032664 | 0.9561544 | 0.9561544 | 0.9481483 | 0.9792542 | 0.9792542 | 0.9908041 | 0.9908041 | 0.9981561
7 | CLR | 1.001187 | 0.995793 | 0.995793 | 1.000976 | 1.001038 | 1.002564 | 0.997735 | 1.001187 | 1.001187 | 1.000976 | 0.9983847 | 0.9983847 | 0.9981681 | 0.9993189 | 0.9993189 | 0.999786 | 0.999786 | 0.9998822
8 | Rizzie Hex | 1.000124 | 0.999663 | 0.999663 | 1.000062 | 1.00008 | 1.000154 | 0.9998289 | 1.000124 | 1.000124 | 1.000062 | 0.9998626 | 0.9998626 | 0.9998514 | 0.9999497 | 0.9999497 | 0.9999932 | 0.9999932 | 0.9999854
9 | Matthies Hex | 1.001946 | 0.9930447 | 0.9930447 | 1.001624 | 1.001718 | 1.004269 | 0.9962491 | 1.001946 | 1.001946 | 1.001624 | 0.9973343 | 0.9973343 | 0.9969725 | 0.9988714 | 0.9988714 | 0.99964 | 0.99964 | 0.9998083
10 | Tilt Rotate_Partial | 1.025743 | 0.8779098 | 0.8779098 | 1.033178 | 1.03101 | 1.08989 | 0.9311298 | 1.025743 | 1.025743 | 1.033178 | 0.9555438 | 0.9555438 | 0.9474058 | 0.9789436 | 0.9789436 | 0.9906434 | 0.9906434 | 0.9981435
11 | RotRing OmegaMax-60 | 1.008202 | 0.9645443 | 0.9645443 | 1.009232 | 1.008931 | 1.024814 | 0.9802611 | 1.008202 | 1.008202 | 1.009232 | 0.986888 | 0.986888 | 0.984679 | 0.9939926 | 0.9939926 | 0.997545 | 0.997545 | 0.9993307
12 | Equal Angle_Partial | 1.00797 | 0.9624418 | 0.9624418 | 1.010178 | 1.009534 | 1.027562 | 0.978832 | 1.00797 | 1.00797 | 1.010178 | 0.98631 | 0.98631 | 0.9838173 | 0.99353 | 0.99353 | 0.9971401 | 0.9971401 | 0.9994198
13 | Rizzie Hex_Partial | 0.9939604 | 1.024613 | 1.024613 | 0.9937836 | 0.9938352 | 0.9833894 | 1.013578 | 0.9939604 | 0.9939604 | 0.9937836 | 1.009198 | 1.009198 | 1.010658 | 1.004119 | 1.004119 | 1.001579 | 1.001579 | 1.000527
14 | ND Single | 1.0442546 | 0.78920017 | 0.78920017 | 1.0573918 | 1.0535617 | 1.1555471 | 0.88101977 | 1.0442546 | 1.0442546 | 1.0573918 | 0.923295985 | 0.923295985 | 0.9092039 | 0.9636155 | 0.9636155 | 0.9837752925 | 0.9837752925 | 0.99682919
15 | RD Single | 1.0396018 | 0.88779747 | 0.88779747 | 1.0216333 | 1.0268719 | 1.0542662 | 0.94244704 | 1.0396018 | 1.0396018 | 1.0216333 | 0.954715385 | 0.954715385 | 0.9506259 | 0.9830109 | 0.9830109 | 0.9971585925 | 0.9971585925 | 0.995436285
16 | TD Single | 1.0496294 | 0.76005964 | 0.76005964 | 1.0657383 | 1.0610418 | 1.1783704 | 0.86430474 | 1.0496294 | 1.0496294 | 1.0657383 | 0.91289897 | 0.91289897 | 0.8967009 | 0.95847578 | 0.95847578 | 0.981264185 | 0.981264185 | 0.996524
17 | Morris Single | 0.98806803 | 1.0497203 | 1.0497203 | 0.98729322 | 0.98751911 | 0.96596766 | 1.0275255 | 0.98806803 | 0.98806803 | 0.98729322 | 1.01850676 | 1.01850676 | 1.021513 | 1.008361 | 1.008361 | 1.003287395 | 1.003287395 | 1.001016
18 | Ring Perpendicular to ND | 1.023678 | 0.9163311 | 0.9163311 | 1.019383 | 1.020635 | 1.05087 | 0.9549762 | 1.023678 | 1.023678 | 1.019383 | 0.9678571 | 0.9678571 | 0.9635635 | 0.9864643 | 0.9864643 | 0.9957678 | 0.9957678 | 0.9976458
19 | Ring Perpendicular to RD | 1.007648 | 0.9537486 | 0.9537486 | 1.013738 | 1.011962 | 1.037793 | 0.9731525 | 1.007648 | 1.007648 | 1.013738 | 0.9837431 | 0.9837431 | 0.9802129 | 0.9917115 | 0.9917115 | 0.9956957 | 0.9956957 | 0.9996738
20 | Ring Perpendicular to TD | 1.027809 | 0.9013526 | 0.9013526 | 1.022913 | 1.024341 | 1.060169 | 0.9468771 | 1.027809 | 1.027809 | 1.022913 | 0.9621329 | 0.9621329 | 0.9570476 | 0.9840251 | 0.9840251 | 0.9949712 | 0.9949712 | 0.9972437
21 | OffsetFTD | 0.9777051 | 1.088594 | 1.088594 | 0.9779329 | 0.9778665 | 0.9411978 | 1.048674 | 0.9777051 | 0.9777051 | 0.9779329 | 1.033263 | 1.033263 | 1.0384 | 1.014744 | 1.014744 | 1.005484 | 1.005484 | 1.001995
22 | OffsetATD | 0.9941626 | 1.023439 | 1.023439 | 0.9941279 | 0.994138 | 0.9843344 | 1.012899 | 0.9941626 | 0.9941626 | 0.9941279 | 1.008783 | 1.008783 | 1.010155 | 1.00391 | 1.00391 | 1.001473 | 1.001473 | 1.000517
23 | OffsetF45 | 0.9922487 | 1.035591 | 1.035591 | 0.9904654 | 0.9909853 | 0.9742348 | 1.019988 | 0.9922487 | 0.9922487 | 0.9904654 | 1.013028 | 1.013028 | 1.015348 | 1.006102 | 1.006102 | 1.002638 | 1.002638 | 1.000585
24 | OffsetA45 | 0.9970572 | 1.009784 | 1.009784 | 0.99783 | 0.9976047 | 0.9943605 | 1.005202 | 0.9970572 | 0.9970572 | 0.99783 | 1.003807 | 1.003807 | 1.004272 | 1.001557 | 1.001557 | 1.000432 | 1.000432 | 1.000306
25 | OffsetFRD | 1.018577 | 0.9482765 | 0.9482765 | 1.009794 | 1.012355 | 1.024445 | 0.9735846 | 1.018577 | 1.018577 | 1.009794 | 0.9790353 | 0.9790353 | 0.9772184 | 0.9922159 | 0.9922159 | 0.9988061 | 0.9988061 | 0.9978387
26 | OffsetARD | 1.00045 | 0.9887738 | 0.9887738 | 1.004116 | 1.003047 | 1.011673 | 0.9929774 | 1.00045 | 1.00045 | 1.004116 | 0.9964447 | 0.9964447 | 0.9952889 | 0.9977799 | 0.9977799 | 0.9984475 | 0.9984475 | 1.000173
27 | Gaussian Quadrature | 1.00346 | 0.9869303 | 0.9869303 | 1.003161 | 1.003248 | 1.008371 | 0.9928809 | 1.00346 | 1.00346 | 1.003161 | 0.9950454 | 0.9950454 | 0.9943239 | 0.9978502 | 0.9978502 | 0.9992526 | 0.9992526 | 0.9996751
28 | Michael-CCHex | 1.002047 | 0.9940032 | 0.9940032 | 1.001195 | 1.001443 | 1.003025 | 0.9968989 | 1.002047 | 1.002047 | 1.001195 | 0.9975991 | 0.9975991 | 0.9973657 | 0.9990816 | 0.9990816 | 0.9998229 | 0.9998229 | 0.9997686
29 | Michael-SNHex | 0.9930042 | 1.033556 | 1.033556 | 0.9908372 | 0.991469 | 0.9751531 | 1.018957 | 0.9930042 | 0.9930042 | 0.9908372 | 1.012196 | 1.012196 | 1.01445 | 1.005799 | 1.005799 | 1.0026 | 1.0026 | 1.000496