## Alpha4F-HW50
| 0 | 1 | 2 | 3 | 4 | 5 | 6 | 7 | 8 | 9 | 10 | 11 | 12 | 13 | 14 | 15 | 16 | 17 | 18
0 | HKL | [2, 0, 0] | [2, 2, 0] | [2, 1, 1] | [4, 0, 0] | [3, 2, 1] | [1, 1, 0] | [3, 1, 0] | [2, 2, 2] | 1Pair-A | 1Pair-B | 2Pairs-A | 2Pairs-B | 3Pairs-A | 3Pairs-B | 3Pairs-C | 4Pairs | 5A4F | MaxUnique
1 | Spiral5 | 0.9999739 | 1.000007 | 1.000007 | 0.9999739 | 1.000007 | 1.000007 | 0.9999857 | 1.000017 | 1.000007 | 1.000007 | 0.9999902 | 0.9999902 | 0.9999887 | 0.9999957 | 0.9999957 | 0.9999984 | 0.9999984 | 0.9999994
2 | Holden | 0.9988024 | 1.000299 | 1.000299 | 0.9988024 | 1.000299 | 1.000299 | 0.9993413 | 1.000798 | 1.000299 | 1.000299 | 0.9995509 | 0.9995509 | 0.9994811 | 0.9998004 | 0.9998004 | 0.9999252 | 0.9999252 | 0.9999734
3 | Rizzie Spiral | 0.9966459 | 1.000839 | 1.000839 | 0.9966459 | 1.000839 | 1.000839 | 0.9981553 | 1.002236 | 1.000839 | 1.000839 | 0.9987422 | 0.9987422 | 0.9985466 | 0.999441 | 0.999441 | 0.9997904 | 0.9997904 | 0.9999255
4 | RotRing OmegaMax-90 | 0.9986941 | 1.000326 | 1.000326 | 0.9986941 | 1.000326 | 1.000326 | 0.9992817 | 1.000871 | 1.000326 | 1.000326 | 0.9995103 | 0.9995103 | 0.9994341 | 0.9997823 | 0.9997823 | 0.9999184 | 0.9999184 | 0.999971
5 | Equal Angle | 0.9985393 | 1.000365 | 1.000365 | 0.9985393 | 1.000365 | 1.000365 | 0.9991966 | 1.000974 | 1.000365 | 1.000365 | 0.9994522 | 0.9994522 | 0.999367 | 0.9997565 | 0.9997565 | 0.9999087 | 0.9999087 | 0.9999675
6 | Tilt Rotate | 0.9952059 | 1.001199 | 1.001199 | 0.9952059 | 1.001199 | 1.001199 | 0.9973632 | 1.003196 | 1.001199 | 1.001199 | 0.9982022 | 0.9982022 | 0.9979225 | 0.999201 | 0.999201 | 0.9997004 | 0.9997004 | 0.9998935
7 | CLR | 0.9998408 | 1.00004 | 1.00004 | 0.9998408 | 1.00004 | 1.00004 | 0.9999124 | 1.000106 | 1.00004 | 1.00004 | 0.9999403 | 0.9999403 | 0.999931 | 0.9999735 | 0.9999735 | 0.9999901 | 0.9999901 | 0.9999965
8 | Rizzie Hex | 0.9999881 | 1.000003 | 1.000003 | 0.9999881 | 1.000003 | 1.000003 | 0.9999934 | 1.000008 | 1.000003 | 1.000003 | 0.9999955 | 0.9999955 | 0.9999948 | 0.999998 | 0.999998 | 0.9999993 | 0.9999993 | 0.9999997
9 | Matthies Hex | 0.9997363 | 1.000066 | 1.000066 | 0.9997363 | 1.000066 | 1.000066 | 0.999855 | 1.000176 | 1.000066 | 1.000066 | 0.9999011 | 0.9999011 | 0.9998857 | 0.9999561 | 0.9999561 | 0.9999835 | 0.9999835 | 0.9999941
10 | Tilt Rotate_Partial | 0.9951346 | 1.001216 | 1.001216 | 0.9951346 | 1.001216 | 1.001216 | 0.997324 | 1.003244 | 1.001216 | 1.001216 | 0.9981755 | 0.9981755 | 0.9978916 | 0.9991891 | 0.9991891 | 0.9996959 | 0.9996959 | 0.9998919
11 | RotRing OmegaMax-60 | 0.9986075 | 1.000348 | 1.000348 | 0.9986075 | 1.000348 | 1.000348 | 0.9992341 | 1.000928 | 1.000348 | 1.000348 | 0.9994778 | 0.9994778 | 0.9993966 | 0.9997679 | 0.9997679 | 0.999913 | 0.999913 | 0.9999691
12 | Equal Angle_Partial | 0.9985047 | 1.000374 | 1.000374 | 0.9985047 | 1.000374 | 1.000374 | 0.9991776 | 1.000997 | 1.000374 | 1.000374 | 0.9994393 | 0.9994393 | 0.999352 | 0.9997508 | 0.9997508 | 0.9999065 | 0.9999065 | 0.9999668
13 | Rizzie Hex_Partial | 1.000957 | 0.9997608 | 0.9997608 | 1.000957 | 0.9997608 | 0.9997608 | 1.000526 | 0.9993621 | 0.9997608 | 0.9997608 | 1.000359 | 1.000359 | 1.000415 | 1.000159 | 1.000159 | 1.00006 | 1.00006 | 1.000021
14 | ND Single | 0.99159396 | 1.0021015 | 1.0021015 | 0.99159396 | 1.0021015 | 1.0021015 | 0.99537668 | 1.005604 | 1.0021015 | 1.0021015 | 0.99684773 | 0.99684773 | 0.99635738 | 0.998599 | 0.998599 | 0.999474615 | 0.999474615 | 0.99981319
15 | RD Single | 0.9959779 | 1.0010055 | 1.0010055 | 0.9959779 | 1.0010055 | 1.0010055 | 0.99778785 | 1.0026814 | 1.0010055 | 1.0010055 | 0.9984917 | 0.9984917 | 0.9982571 | 0.9993296 | 0.9993296 | 0.9997486 | 0.9997486 | 0.9999106
16 | TD Single | 0.99041099 | 1.0023973 | 1.0023973 | 0.99041099 | 1.0023973 | 1.0023973 | 0.99472604 | 1.0063927 | 1.0023973 | 1.0023973 | 0.996404145 | 0.996404145 | 0.9958448 | 0.9984019 | 0.9984019 | 0.9994007225 | 0.9994007225 | 0.9997869
17 | Morris Single | 1.0019406 | 0.99951485 | 0.99951485 | 1.0019406 | 0.99951485 | 0.99951485 | 1.0010673 | 0.99870627 | 0.99951485 | 0.99951485 | 1.000727725 | 1.000727725 | 1.000841 | 1.000323 | 1.000323 | 1.000121 | 1.000121 | 1.00004312
18 | Ring Perpendicular to ND | 0.9968358 | 1.000791 | 1.000791 | 0.9968358 | 1.000791 | 1.000791 | 0.9982597 | 1.002109 | 1.000791 | 1.000791 | 0.9988134 | 0.9988134 | 0.9986289 | 0.9994726 | 0.9994726 | 0.9998022 | 0.9998022 | 0.9999297
19 | Ring Perpendicular to RD | 0.9980975 | 1.000476 | 1.000476 | 0.9980975 | 1.000476 | 1.000476 | 0.9989536 | 1.001268 | 1.000476 | 1.000476 | 0.9992866 | 0.9992866 | 0.9991756 | 0.9996829 | 0.9996829 | 0.9998811 | 0.9998811 | 0.9999577
20 | Ring Perpendicular to TD | 0.9962663 | 1.000933 | 1.000933 | 0.9962663 | 1.000933 | 1.000933 | 0.9979465 | 1.002489 | 1.000933 | 1.000933 | 0.9985999 | 0.9985999 | 0.9983821 | 0.9993777 | 0.9993777 | 0.9997666 | 0.9997666 | 0.999917
21 | OffsetFTD | 1.003429 | 0.9991428 | 0.9991428 | 1.003429 | 0.9991428 | 0.9991428 | 1.001886 | 0.9977142 | 0.9991428 | 0.9991428 | 1.001286 | 1.001286 | 1.001486 | 1.000571 | 1.000571 | 1.000214 | 1.000214 | 1.000076
22 | OffsetATD | 1.000909 | 0.9997728 | 0.9997728 | 1.000909 | 0.9997728 | 0.9997728 | 1.0005 | 0.9993941 | 0.9997728 | 0.9997728 | 1.000341 | 1.000341 | 1.000394 | 1.000151 | 1.000151 | 1.000057 | 1.000057 | 1.00002
23 | OffsetF45 | 1.001411 | 0.9996472 | 0.9996472 | 1.001411 | 0.9996472 | 0.9996472 | 1.000776 | 0.9990591 | 0.9996472 | 0.9996472 | 1.000529 | 1.000529 | 1.000612 | 1.000235 | 1.000235 | 1.000088 | 1.000088 | 1.000031
24 | OffsetA45 | 1.000365 | 0.9999087 | 0.9999087 | 1.000365 | 0.9999087 | 0.9999087 | 1.000201 | 0.9997566 | 0.9999087 | 0.9999087 | 1.000137 | 1.000137 | 1.000158 | 1.000061 | 1.000061 | 1.000023 | 1.000023 | 1.000008
25 | OffsetFRD | 0.9981549 | 1.000461 | 1.000461 | 0.9981549 | 1.000461 | 1.000461 | 0.9989852 | 1.00123 | 1.000461 | 1.000461 | 0.9993081 | 0.9993081 | 0.9992005 | 0.9996925 | 0.9996925 | 0.9998847 | 0.9998847 | 0.999959
26 | OffsetARD | 0.9994986 | 1.000125 | 1.000125 | 0.9994986 | 1.000125 | 1.000125 | 0.9997242 | 1.000334 | 1.000125 | 1.000125 | 0.999812 | 0.999812 | 0.9997827 | 0.9999164 | 0.9999164 | 0.9999687 | 0.9999687 | 0.9999889
27 | Gaussian Quadrature | 0.999499 | 1.000125 | 1.000125 | 0.999499 | 1.000125 | 1.000125 | 0.9997244 | 1.000334 | 1.000125 | 1.000125 | 0.9998121 | 0.9998121 | 0.9997829 | 0.9999165 | 0.9999165 | 0.9999687 | 0.9999687 | 0.9999889
28 | Michael-CCHex | 0.9997831 | 1.000054 | 1.000054 | 0.9997831 | 1.000054 | 1.000054 | 0.9998807 | 1.000145 | 1.000054 | 1.000054 | 0.9999186 | 0.9999186 | 0.999906 | 0.9999638 | 0.9999638 | 0.9999864 | 0.9999864 | 0.9999952
29 | Michael-SNHex | 1.001339 | 0.9996651 | 0.9996651 | 1.001339 | 0.9996651 | 0.9996651 | 1.000737 | 0.999107 | 0.9996651 | 0.9996651 | 1.000502 | 1.000502 | 1.00058 | 1.000223 | 1.000223 | 1.000084 | 1.000084 | 1.00003