## AlphaFiberF-HW10
| 0 | 1 | 2 | 3 | 4 | 5 | 6 | 7 | 8 | 9 | 10 | 11 | 12 | 13 | 14 | 15 | 16 | 17 | 18
0 | HKL | [2, 1, 1] | [4, 0, 0] | [2, 2, 0] | [2, 0, 0] | [1, 1, 0] | [2, 2, 2] | [3, 1, 0] | [3, 2, 1] | 1Pair-A | 1Pair-B | 2Pairs-A | 2Pairs-B | 3Pairs-A | 3Pairs-B | 3Pairs-C | 4Pairs | 5A4F | MaxUnique
1 | Spiral5 | 1.000736 | 1.003752 | 1.0016 | 1.003752 | 1.0016 | 1.004 | 0.9990332 | 0.9990214 | 1.0016 | 1.000736 | 1.002244 | 1.002244 | 1.001174 | 1.002029 | 1.002029 | 1.001922 | 1.001922 | 1.001357
2 | Holden | 1.045371 | 1.183027 | 0.8637814 | 1.183027 | 0.8637814 | 1.152382 | 1.008881 | 0.9727653 | 0.8637814 | 1.045371 | 1.114199 | 1.114199 | 1.079093 | 1.030727 | 1.030727 | 0.9889903 | 0.9889903 | 1.037701
3 | Rizzie Spiral | 1.069599 | 0.2458147 | 1.801357 | 0.2458147 | 1.801357 | 1.126489 | 0.4787619 | 1.207743 | 1.801357 | 1.069599 | 0.6577068 | 0.6577068 | 0.5980585 | 1.038924 | 1.038924 | 1.229532 | 1.229532 | 0.9882942
4 | RotRing OmegaMax-90 | 1.06607 | 0.8425411 | 1.025632 | 0.8425411 | 1.025632 | 1.345581 | 0.8536709 | 1.036815 | 1.025632 | 1.06607 | 0.9543056 | 0.9543056 | 0.9207607 | 0.978081 | 0.978081 | 0.9899687 | 0.9899687 | 1.028385
5 | Equal Angle | 1.05023 | 1.207067 | 0.8894085 | 1.207067 | 0.8894085 | 1.176062 | 0.9935204 | 0.9679963 | 0.8894085 | 1.05023 | 1.128649 | 1.128649 | 1.083606 | 1.048902 | 1.048902 | 1.009029 | 1.009029 | 1.047381
6 | Tilt Rotate | 1.29819 | 2.10317 | 0.4469272 | 2.10317 | 0.4469272 | 1.987011 | 0.8978758 | 0.8338973 | 0.4469272 | 1.29819 | 1.70068 | 1.70068 | 1.433079 | 1.282762 | 1.282762 | 1.073804 | 1.073804 | 1.261179
7 | CLR | 0.9927724 | 0.9944346 | 1.029356 | 0.9944346 | 1.029356 | 0.9778937 | 0.9994332 | 0.9992644 | 1.029356 | 0.9927724 | 0.9936035 | 0.9936035 | 0.9955467 | 1.005521 | 1.005521 | 1.01148 | 1.01148 | 0.998859
8 | Rizzie Hex | 0.996354 | 1.001564 | 1.008366 | 1.001564 | 1.008366 | 0.9957487 | 0.9994552 | 0.999571 | 1.008366 | 0.996354 | 0.9989589 | 0.9989589 | 0.9991243 | 1.002095 | 1.002095 | 1.003663 | 1.003663 | 1.000176
9 | Matthies Hex | 0.9896331 | 0.9976974 | 1.049341 | 0.9976974 | 1.049341 | 0.9684263 | 1.000736 | 0.9952915 | 1.049341 | 0.9896331 | 0.9936653 | 0.9936653 | 0.996022 | 1.012224 | 1.012224 | 1.021503 | 1.021503 | 1.000187
10 | Tilt Rotate_Partial | 1.304001 | 2.134789 | 0.4299722 | 2.134789 | 0.4299722 | 2.019343 | 0.8947856 | 0.829728 | 0.4299722 | 1.304001 | 1.719395 | 1.719395 | 1.444525 | 1.289588 | 1.289588 | 1.074684 | 1.074684 | 1.26877
11 | RotRing OmegaMax-60 | 1.05581 | 0.7987163 | 1.068515 | 0.7987163 | 1.068515 | 1.125045 | 0.8860818 | 1.049014 | 1.068515 | 1.05581 | 0.9272633 | 0.9272633 | 0.9135361 | 0.9743472 | 0.9743472 | 0.9978891 | 0.9978891 | 0.997197
12 | Equal Angle_Partial | 1.080707 | 1.298115 | 0.8111981 | 1.298115 | 0.8111981 | 1.294383 | 0.9836564 | 0.9558832 | 0.8111981 | 1.080707 | 1.189411 | 1.189411 | 1.120826 | 1.06334 | 1.06334 | 1.000305 | 1.000305 | 1.070657
13 | Rizzie Hex_Partial | 0.9836022 | 0.979123 | 1.036573 | 0.979123 | 1.036573 | 1.013707 | 0.9791323 | 1.007515 | 1.036573 | 0.9836022 | 0.9813626 | 0.9813626 | 0.9806192 | 0.999766 | 0.999766 | 1.008968 | 1.008968 | 0.9999419
14 | ND Single | 1.5558482 | 3.0326665 | 0.012211266 | 3.0326665 | 0.012211266 | 2.8285529 | 0.78996155 | 0.69442212 | 0.012211266 | 1.5558482 | 2.29425735 | 2.29425735 | 1.792825 | 1.533575322 | 1.533575322 | 1.153234308 | 1.153234308 | 1.48561
15 | RD Single | 0.026860481 | 0.00064866866 | 7.6546011 | 0.00064866866 | 7.6546011 | 0.0074812555 | 0.05715137 | 0.60377661 | 7.6546011 | 0.026860481 | 0.01375457483 | 0.01375457483 | 0.02822017322 | 2.560703 | 2.560703 | 3.834178 | 3.834178 | 1.391753
16 | TD Single | 1.3384376 | 0.0012056893 | 1.5239555 | 0.0012056893 | 1.5239555 | 4.3661859 | 0.025927233 | 1.0186598 | 1.5239555 | 1.3384376 | 0.6698216 | 0.6698216 | 0.4551901741 | 0.9545329 | 0.9545329 | 1.096889 | 1.096889 | 1.379062
17 | Morris Single | 1.024491 | 1.2568735 | 1.4324875 | 1.2568735 | 1.4324875 | 2.6103613 | 0.43426924 | 0.89691145 | 1.4324875 | 1.024491 | 1.14068225 | 1.14068225 | 0.9052112 | 1.237951 | 1.237951 | 1.286584875 | 1.286584875 | 1.275899
18 | Ring Perpendicular to ND | 0.8538678 | 0.9332816 | 1.670463 | 0.9332816 | 1.670463 | 0.5516401 | 1.008448 | 0.9500778 | 1.670463 | 0.8538678 | 0.8935747 | 0.8935747 | 0.9318658 | 1.152537 | 1.152537 | 1.282019 | 1.282019 | 0.9946296
19 | Ring Perpendicular to RD | 1.179245 | 1.79486 | 0.9047664 | 1.79486 | 0.9047664 | 2.761212 | 0.5695333 | 0.8302895 | 0.9047664 | 1.179245 | 1.487052 | 1.487052 | 1.181213 | 1.292957 | 1.292957 | 1.195909 | 1.195909 | 1.339984
20 | Ring Perpendicular to TD | 1.076748 | 0.4311448 | 1.802887933 | 0.4311448 | 1.802887933 | 1.21329 | 0.4965447 | 1.15915974 | 1.802887933 | 1.076748 | 0.7539466 | 0.7539466 | 0.668146 | 1.103594 | 1.103594 | 1.278417 | 1.278417 | 1.029963
21 | OffsetFTD | 0.9742459 | 1.73756 | 0.6255072 | 1.73756 | 0.6255072 | 1.31428 | 1.148331 | 0.9081755 | 0.6255072 | 0.9742459 | 1.355903 | 1.355903 | 1.286712 | 1.112438 | 1.112438 | 0.9907052 | 0.9907052 | 1.118017
22 | OffsetATD | 1.01631 | 0.632374 | 0.9784059 | 0.632374 | 0.9784059 | 0.7473767 | 1.070986 | 1.001758 | 0.9784059 | 1.01631 | 0.8243421 | 0.8243421 | 0.9065569 | 0.8756967 | 0.8756967 | 0.901374 | 0.901374 | 0.9078686
23 | OffsetF45 | 0.9058001 | 0.5242975 | 1.367452 | 0.5242975 | 1.367452 | 0.2955191 | 1.104158 | 1.047797 | 1.367452 | 0.9058001 | 0.7150488 | 0.7150488 | 0.844752 | 0.9325164 | 0.9325164 | 1.04125 | 1.04125 | 0.8741706
24 | OffsetA45 | 0.9559112 | 1.465387 | 0.9135525 | 1.465387 | 0.9135525 | 1.291586 | 0.9487593 | 0.9498782 | 0.9135525 | 0.9559112 | 1.210649 | 1.210649 | 1.123352 | 1.111617 | 1.111617 | 1.062101 | 1.062101 | 1.087512
25 | OffsetFRD | 0.8405548 | 0.1088957 | 1.896303 | 0.1088957 | 1.896303 | 0.6503545 | 0.621955 | 1.196126 | 1.896303 | 0.8405548 | 0.4747253 | 0.4747253 | 0.5238018 | 0.9485844 | 0.9485844 | 1.185514 | 1.185514 | 0.8856981
26 | OffsetARD | 1.203407 | 0.8296857 | 0.6818601 | 0.8296857 | 0.6818601 | 1.395268 | 0.9724612 | 1.019995 | 0.6818601 | 1.203407 | 1.016546 | 1.016546 | 1.001851 | 0.9049843 | 0.9049843 | 0.8492033 | 0.8492033 | 1.017113
27 | Gaussian Quadrature | 0.91775 | 1.409716 | 1.143546 | 1.409716 | 1.143546 | 1.015749 | 0.9275763 | 0.9819617 | 1.143546 | 0.91775 | 1.163733 | 1.163733 | 1.085014 | 1.157004 | 1.157004 | 1.15364 | 1.15364 | 1.06605
28 | Michael-CCHex | 1.098167 | 0.9936585 | 0.989497 | 0.9936585 | 0.989497 | 1.014063 | 0.8927802 | 1.068903 | 0.989497 | 1.098167 | 1.045913 | 1.045913 | 0.9948686 | 1.027108 | 1.027108 | 1.017705 | 1.017705 | 1.009512
29 | Michael-SNHex | 0.8776866 | 1.243603 | 1.430949 | 1.243603 | 1.430949 | 1.119667 | 0.8539096 | 0.9929022 | 1.430949 | 0.8776866 | 1.060645 | 1.060645 | 0.991733 | 1.18408 | 1.18408 | 1.245797 | 1.245797 | 1.086453