## AlphaFiberF-HW15
| 0 | 1 | 2 | 3 | 4 | 5 | 6 | 7 | 8 | 9 | 10 | 11 | 12 | 13 | 14 | 15 | 16 | 17 | 18
0 | HKL | [3, 2, 1] | [2, 2, 2] | [3, 1, 0] | [1, 1, 0] | [2, 2, 0] | [2, 0, 0] | [4, 0, 0] | [2, 1, 1] | 1Pair-A | 1Pair-B | 2Pairs-A | 2Pairs-B | 3Pairs-A | 3Pairs-B | 3Pairs-C | 4Pairs | 5A4F | MaxUnique
1 | Spiral5 | 0.9997919 | 1.001586 | 0.9998162 | 0.9996114 | 0.9996114 | 1.001386 | 1.001386 | 1.00017 | 0.9996114 | 1.00017 | 1.000778 | 1.000778 | 1.000457 | 1.000389 | 1.000389 | 1.000195 | 1.000195 | 1.000394
2 | Holden | 0.9846719 | 1.070414 | 1.01967 | 0.9112654 | 0.9112654 | 1.096188 | 1.096188 | 1.018286 | 0.9112654 | 1.018286 | 1.057237 | 1.057237 | 1.044714 | 1.00858 | 1.00858 | 0.984251 | 0.984251 | 1.016749
3 | Rizzie Spiral | 1.159676 | 1.174751 | 0.6422292 | 1.416026 | 1.416026 | 0.3655711 | 0.3655711 | 1.065859 | 1.416026 | 1.065859 | 0.7157152 | 0.7157152 | 0.6912198 | 0.9491522 | 0.9491522 | 1.065871 | 1.065871 | 0.9706854
4 | RotRing OmegaMax-90 | 1.041711 | 1.211709 | 0.888889 | 1.010401 | 1.010401 | 0.8511986 | 0.8511986 | 1.057405 | 1.010401 | 1.057405 | 0.954302 | 0.954302 | 0.9324977 | 0.9730017 | 0.9730017 | 0.9823515 | 0.9823515 | 1.010219
5 | Equal Angle | 0.9847955 | 1.077335 | 1.015052 | 0.9172442 | 0.9172442 | 1.09855 | 1.09855 | 1.018574 | 0.9172442 | 1.018574 | 1.058562 | 1.058562 | 1.044059 | 1.011456 | 1.011456 | 0.9879031 | 0.9879031 | 1.018592
6 | Tilt Rotate | 0.9291369 | 1.41833 | 1.057138 | 0.5827279 | 0.5827279 | 1.47836 | 1.47836 | 1.108358 | 0.5827279 | 1.108358 | 1.293359 | 1.293359 | 1.214618 | 1.056482 | 1.056482 | 0.9380432 | 0.9380432 | 1.095675
7 | CLR | 1.000076 | 0.9857662 | 1.000183 | 1.013896 | 1.013896 | 0.9956122 | 0.9956122 | 0.9950193 | 1.013896 | 0.9950193 | 0.9953158 | 0.9953158 | 0.9969383 | 1.001509 | 1.001509 | 1.004606 | 1.004606 | 0.9984254
8 | Rizzie Hex | 0.9998899 | 0.9968942 | 0.9999636 | 1.004023 | 1.004023 | 0.9997593 | 0.9997593 | 0.9982743 | 1.004023 | 0.9982743 | 0.9990168 | 0.9990168 | 0.9993324 | 1.000685 | 1.000685 | 1.00152 | 1.00152 | 0.9998007
9 | Matthies Hex | 0.9986395 | 0.9761204 | 1.002725 | 1.020327 | 1.020327 | 0.997589 | 0.997589 | 0.9916335 | 1.020327 | 0.9916335 | 0.9946113 | 0.9946113 | 0.9973158 | 1.003183 | 1.003183 | 1.007469 | 1.007469 | 0.9978391
10 | Tilt Rotate_Partial | 0.9272951 | 1.433197 | 1.057913 | 0.5707095 | 0.5707095 | 1.492205 | 1.492205 | 1.111374 | 0.5707095 | 1.111374 | 1.30179 | 1.30179 | 1.220497 | 1.058096 | 1.058096 | 0.9362495 | 0.9362495 | 1.098782
11 | RotRing OmegaMax-60 | 1.038434 | 1.09508 | 0.9155725 | 1.044034 | 1.044034 | 0.8434492 | 0.8434492 | 1.037809 | 1.044034 | 1.037809 | 0.9406292 | 0.9406292 | 0.932277 | 0.9750974 | 0.9750974 | 0.9923315 | 0.9923315 | 0.9957299
12 | Equal Angle_Partial | 0.9797736 | 1.134845 | 1.016613 | 0.8682794 | 0.8682794 | 1.139126 | 1.139126 | 1.033684 | 0.8682794 | 1.033684 | 1.086405 | 1.086405 | 1.063141 | 1.013697 | 1.013697 | 0.9773423 | 0.9773423 | 1.02872
13 | Rizzie Hex_Partial | 1.005967 | 1.00869 | 0.98483 | 1.022712 | 1.022712 | 0.9761227 | 0.9761227 | 0.9980796 | 1.022712 | 0.9980796 | 0.9871011 | 0.9871011 | 0.9863441 | 0.9989714 | 0.9989714 | 1.004907 | 1.004907 | 0.9994003
14 | ND Single | 0.87256432 | 1.7701087 | 1.0970476 | 0.24511332 | 0.24511332 | 1.8669278 | 1.8669278 | 1.2005215 | 0.24511332 | 1.2005215 | 1.53372465 | 1.53372465 | 1.388166 | 1.10418754 | 1.10418754 | 0.889418985 | 0.889418985 | 1.17538054
15 | RD Single | 1.134 | 0.21380688 | 0.39134565 | 3.4428622 | 3.4428622 | 0.023300756 | 0.023300756 | 0.42160412 | 3.4428622 | 0.42160412 | 0.222452438 | 0.222452438 | 0.2787502 | 1.295922 | 1.295922 | 1.832657319 | 1.832657319 | 0.9378199
16 | TD Single | 1.2491109 | 2.7689596 | 0.20651447 | 1.0822396 | 1.0822396 | 0.032036222 | 0.032036222 | 1.3724463 | 1.0822396 | 1.3724463 | 0.702241261 | 0.702241261 | 0.536999 | 0.828907374 | 0.828907374 | 0.8922404305 | 0.8922404305 | 1.118551182
17 | Morris Single | 1.0720652 | 1.8223291 | 0.66043898 | 1.0505035 | 1.0505035 | 0.87823086 | 0.87823086 | 1.1172741 | 1.0505035 | 1.1172741 | 0.99775248 | 0.99775248 | 0.8853146 | 1.015336 | 1.015336 | 1.02412799 | 1.02412799 | 1.10014029
18 | Ring Perpendicular to ND | 0.9883621 | 0.6863503 | 1.024913 | 1.2843 | 1.2843 | 0.9465206 | 0.9465206 | 0.8885736 | 1.2843 | 0.8885736 | 0.9175471 | 0.9175471 | 0.9533359 | 1.039798 | 1.039798 | 1.100923 | 1.100923 | 0.9698366
19 | Ring Perpendicular to RD | 1.005531 | 1.853414 | 0.8018328 | 0.7597025 | 0.7597025 | 1.210274 | 1.210274 | 1.14886451 | 0.7597025 | 1.14886451 | 1.179569 | 1.179569 | 1.053657 | 1.039614 | 1.039614 | 0.9696359 | 0.9696359 | 1.129937
20 | Ring Perpendicular to TD | 1.138605 | 1.192751 | 0.6701386 | 1.378431 | 1.378431 | 0.463943 | 0.463943 | 1.060012 | 1.378431 | 1.060012 | 0.7619773 | 0.7619773 | 0.7313644 | 0.9674619 | 0.9674619 | 1.070204 | 1.070204 | 0.98398
21 | OffsetFTD | 0.9279295 | 1.166245 | 1.101896 | 0.759489 | 0.759489 | 1.44056 | 1.44056 | 0.9928444 | 0.759489 | 0.9928444 | 1.216702 | 1.216702 | 1.178433 | 1.064298 | 1.064298 | 0.9880955 | 0.9880955 | 1.064827
22 | OffsetATD | 1.003399 | 0.8368034 | 1.040837 | 1.018211 | 1.018211 | 0.8597309 | 0.8597309 | 0.9981068 | 1.018211 | 0.9981068 | 0.9289189 | 0.9289189 | 0.966225 | 0.9586829 | 0.9586829 | 0.973565 | 0.973565 | 0.9595147
23 | OffsetF45 | 1.010563 | 0.607648 | 1.042499 | 1.226152 | 1.226152 | 0.8135648 | 0.8135648 | 0.9195314 | 1.226152 | 0.9195314 | 0.8665481 | 0.8665481 | 0.9251985 | 0.9864161 | 0.9864161 | 1.04635 | 1.04635 | 0.9366597
24 | OffsetA45 | 0.9769693 | 1.146774 | 1.001305 | 0.9259021 | 0.9259021 | 1.196229 | 1.196229 | 0.998038 | 0.9259021 | 0.998038 | 1.097133 | 1.097133 | 1.065191 | 1.040056 | 1.040056 | 1.011518 | 1.011518 | 1.04087
25 | OffsetFRD | 1.137014 | 0.8762067 | 0.7303101 | 1.538038 | 1.538038 | 0.3456271 | 0.3456271 | 0.9671687 | 1.538038 | 0.9671687 | 0.6563979 | 0.6563979 | 0.6810353 | 0.9502779 | 0.9502779 | 1.097218 | 1.097218 | 0.932394
26 | OffsetARD | 1.022789 | 1.252767 | 0.9488432 | 0.8327873 | 0.8327873 | 0.9184771 | 0.9184771 | 1.103828 | 0.8327873 | 1.103828 | 1.011153 | 1.011153 | 0.9903829 | 0.9516976 | 0.9516976 | 0.9219701 | 0.9219701 | 1.013249
27 | Gaussian Quadrature | 0.9925017 | 0.9857578 | 0.9886783 | 1.064187 | 1.064187 | 1.111936 | 1.111936 | 0.961877 | 1.064187 | 0.961877 | 1.036907 | 1.036907 | 1.020831 | 1.046 | 1.046 | 1.050547 | 1.050547 | 1.01749
28 | Michael-CCHex | 1.030448 | 1.041099 | 0.9450876 | 1.006255 | 1.006255 | 0.9084747 | 0.9084747 | 1.041072 | 1.006255 | 1.041072 | 0.9747736 | 0.9747736 | 0.9648782 | 0.9852673 | 0.9852673 | 0.9905142 | 0.9905142 | 0.9954061
29 | Michael-SNHex | 1.018597 | 1.05516 | 0.9103741 | 1.185449 | 1.185449 | 0.9887669 | 0.9887669 | 0.9550628 | 1.185449 | 0.9550628 | 0.9719148 | 0.9719148 | 0.9514013 | 1.043093 | 1.043093 | 1.078682 | 1.078682 | 1.018902