## AlphaFiberF-HW20
| 0 | 1 | 2 | 3 | 4 | 5 | 6 | 7 | 8 | 9 | 10 | 11 | 12 | 13 | 14 | 15 | 16 | 17 | 18
0 | HKL | [3, 2, 1] | [2, 2, 2] | [3, 1, 0] | [1, 1, 0] | [2, 2, 0] | [2, 0, 0] | [4, 0, 0] | [2, 1, 1] | 1Pair-A | 1Pair-B | 2Pairs-A | 2Pairs-B | 3Pairs-A | 3Pairs-B | 3Pairs-C | 4Pairs | 5A4F | MaxUnique
1 | Spiral5 | 0.9999548 | 1.000635 | 0.9999645 | 0.999636 | 0.999636 | 1.000447 | 1.000447 | 1.000099 | 0.999636 | 1.000099 | 1.000273 | 1.000273 | 1.00017 | 1.000061 | 1.000061 | 0.9999545 | 0.9999545 | 1.000123
2 | Holden | 0.991026 | 1.025959 | 1.014824 | 0.955651 | 0.955651 | 1.050326 | 1.050326 | 1.00575 | 0.955651 | 1.00575 | 1.028038 | 1.028038 | 1.023633 | 1.003909 | 1.003909 | 0.9918445 | 0.9918445 | 1.007256
3 | Rizzie Spiral | 1.108666 | 1.175004 | 0.7650352 | 1.211961 | 1.211961 | 0.5486163 | 0.5486163 | 1.066642 | 1.211961 | 1.066642 | 0.8076291 | 0.8076291 | 0.7934311 | 0.9424063 | 0.9424063 | 1.009795 | 1.009795 | 0.9793206
4 | RotRing OmegaMax-90 | 1.032602 | 1.125117 | 0.9228144 | 1.012866 | 1.012866 | 0.8803818 | 0.8803818 | 1.040853 | 1.012866 | 1.040853 | 0.9606172 | 0.9606172 | 0.9480163 | 0.9780336 | 0.9780336 | 0.9867418 | 0.9867418 | 1.002439
5 | Equal Angle | 0.991714 | 1.029037 | 1.012672 | 0.9572245 | 0.9572245 | 1.048471 | 1.048471 | 1.00619 | 0.9572245 | 1.00619 | 1.027331 | 1.027331 | 1.022444 | 1.003962 | 1.003962 | 0.9922776 | 0.9922776 | 1.007552
6 | Tilt Rotate | 0.9626112 | 1.161894 | 1.054089 | 0.7845024 | 0.7845024 | 1.22785 | 1.22785 | 1.03769 | 0.7845024 | 1.03769 | 1.13277 | 1.13277 | 1.106543 | 1.016681 | 1.016681 | 0.9586361 | 0.9586361 | 1.038106
7 | CLR | 1.00005 | 0.9929438 | 1.000381 | 1.005893 | 1.005893 | 0.9979501 | 0.9979501 | 0.99767 | 1.005893 | 0.99767 | 0.9978101 | 0.9978101 | 0.9986671 | 1.000504 | 1.000504 | 1.001851 | 1.001851 | 0.999148
8 | Rizzie Hex | 0.9999919 | 0.9983498 | 1.000047 | 1.001645 | 1.001645 | 0.9996655 | 0.9996655 | 0.9993158 | 1.001645 | 0.9993158 | 0.9994907 | 0.9994907 | 0.9996762 | 1.000209 | 1.000209 | 1.000568 | 1.000568 | 0.9998359
9 | Matthies Hex | 0.9992476 | 0.9871909 | 1.00239 | 1.008045 | 1.008045 | 1.000037 | 1.000037 | 0.9957074 | 1.008045 | 0.9957074 | 0.9978723 | 0.9978723 | 0.9993782 | 1.001263 | 1.001263 | 1.002958 | 1.002958 | 0.9987696
10 | Tilt Rotate_Partial | 0.9617617 | 1.168051 | 1.054956 | 0.7783392 | 0.7783392 | 1.233829 | 1.233829 | 1.039063 | 0.7783392 | 1.039063 | 1.136446 | 1.136446 | 1.109282 | 1.017077 | 1.017077 | 0.9573924 | 0.9573924 | 1.039333
11 | RotRing OmegaMax-60 | 1.026609 | 1.067211 | 0.9418947 | 1.028883 | 1.028883 | 0.8924045 | 0.8924045 | 1.025743 | 1.028883 | 1.025743 | 0.9590735 | 0.9590735 | 0.9533472 | 0.9823432 | 0.9823432 | 0.993978 | 0.993978 | 0.997124
12 | Equal Angle_Partial | 0.9894837 | 1.054093 | 1.014414 | 0.9335434 | 0.9335434 | 1.066189 | 1.066189 | 1.012895 | 0.9335434 | 1.012895 | 1.039542 | 1.039542 | 1.031166 | 1.004209 | 1.004209 | 0.9865428 | 0.9865428 | 1.01177
13 | Rizzie Hex_Partial | 1.004544 | 1.007241 | 0.9896884 | 1.011112 | 1.011112 | 0.9811443 | 0.9811443 | 1.00181 | 1.011112 | 1.00181 | 0.9914769 | 0.9914769 | 0.9908807 | 0.9980218 | 0.9980218 | 1.001294 | 1.001294 | 0.9992563
14 | ND Single | 0.93338246 | 1.2992385 | 1.0949889 | 0.60925137 | 0.60925137 | 1.4095334 | 1.4095334 | 1.0701633 | 0.60925137 | 1.0701633 | 1.23984835 | 1.23984835 | 1.191562 | 1.029649 | 1.029649 | 0.92454986 | 0.92454986 | 1.069426
15 | RD Single | 1.1585466 | 0.66920919 | 0.64542458 | 1.9813918 | 1.9813918 | 0.21885897 | 0.21885897 | 0.82897865 | 1.9813918 | 0.82897865 | 0.52391881 | 0.52391881 | 0.5644207 | 1.00974314 | 1.00974314 | 1.252655305 | 1.252655305 | 0.9170683
16 | TD Single | 1.2279468 | 1.9758331 | 0.43940082 | 1.0697492 | 1.0697492 | 0.17696099 | 0.17696099 | 1.2954751 | 1.0697492 | 1.2954751 | 0.736218045 | 0.736218045 | 0.63727897 | 0.8473951 | 0.8473951 | 0.9029836225 | 0.9029836225 | 1.030894335
17 | Morris Single | 1.0798472 | 1.4356664 | 0.78036109 | 1.0060831 | 1.0060831 | 0.76183574 | 0.76183574 | 1.1119904 | 1.0060831 | 1.1119904 | 0.93691307 | 0.93691307 | 0.8847291 | 0.9599697 | 0.9599697 | 0.971498085 | 0.971498085 | 1.029297
18 | Ring Perpendicular to ND | 0.9939302 | 0.8359367 | 1.023188 | 1.115284 | 1.115284 | 0.984538 | 0.984538 | 0.9448694 | 1.115284 | 0.9448694 | 0.9647037 | 0.9647037 | 0.9841986 | 1.014897 | 1.014897 | 1.039994 | 1.039994 | 0.9829578
19 | Ring Perpendicular to RD | 1.03258 | 1.413738 | 0.8793742 | 0.8649947 | 0.8649947 | 0.9757658 | 0.9757658 | 1.103633 | 0.8649947 | 1.103633 | 1.039699 | 1.039699 | 0.9862576 | 0.9814644 | 0.9814644 | 0.952347 | 0.952347 | 1.045014
20 | Ring Perpendicular to TD | 1.09716 | 1.171185 | 0.7863101 | 1.186694 | 1.186694 | 0.60273067 | 0.60273067 | 1.061161 | 1.186694 | 1.061161 | 0.8319456 | 0.8319456 | 0.8167338 | 0.950195 | 0.950195 | 1.00932 | 1.00932 | 0.98420665
21 | OffsetFTD | 0.9572249 | 1.044483 | 1.072292 | 0.8690422 | 0.8690422 | 1.22509 | 1.22509 | 0.9932718 | 0.8690422 | 0.9932718 | 1.109181 | 1.109181 | 1.096885 | 1.029135 | 1.029135 | 0.9891115 | 0.9891115 | 1.026901
22 | OffsetATD | 0.9974445 | 0.9191396 | 1.021505 | 1.018882 | 1.018882 | 0.9747 | 0.9747 | 0.9887038 | 1.018882 | 0.9887038 | 0.9817019 | 0.9817019 | 0.9949696 | 0.9940951 | 0.9940951 | 1.000292 | 1.000292 | 0.9867291
23 | OffsetF45 | 0.9984295 | 0.813945 | 1.025935 | 1.109063 | 1.109063 | 0.9494679 | 0.9494679 | 0.9527157 | 1.109063 | 0.9527157 | 0.9510918 | 0.9510918 | 0.9760396 | 1.003749 | 1.003749 | 1.030077 | 1.030077 | 0.9749261
24 | OffsetA45 | 0.9901038 | 1.059425 | 1.006723 | 0.9539315 | 0.9539315 | 1.073125 | 1.073125 | 1.005072 | 0.9539315 | 1.005072 | 1.039099 | 1.039099 | 1.028307 | 1.01071 | 1.01071 | 0.996515 | 0.996515 | 1.01473
25 | OffsetFRD | 1.090077 | 1.012756 | 0.8188119 | 1.269404 | 1.269404 | 0.5832189 | 0.5832189 | 1.016148 | 1.269404 | 1.016148 | 0.7996833 | 0.7996833 | 0.8060595 | 0.9562567 | 0.9562567 | 1.034543 | 1.034543 | 0.9650693
26 | OffsetARD | 1.017221 | 1.136056 | 0.9582941 | 0.9362006 | 0.9362006 | 0.9478966 | 0.9478966 | 1.050606 | 0.9362006 | 1.050606 | 0.9992515 | 0.9992515 | 0.9855991 | 0.9782346 | 0.9782346 | 0.9677261 | 0.9677261 | 1.007712
27 | Gaussian Quadrature | 0.9960419 | 0.989741 | 1.001869 | 1.019088 | 1.019088 | 1.029169 | 1.029169 | 0.9866042 | 1.019088 | 0.9866042 | 1.007886 | 1.007886 | 1.005881 | 1.01162 | 1.01162 | 1.013487 | 1.013487 | 1.003752
28 | Michael-CCHex | 1.016673 | 1.037434 | 0.9659947 | 1.012182 | 1.012182 | 0.9336222 | 0.9336222 | 1.018577 | 1.012182 | 1.018577 | 0.9760997 | 0.9760997 | 0.9727314 | 0.9881272 | 0.9881272 | 0.9941409 | 0.9941409 | 0.997414
29 | Michael-SNHex | 1.01954 | 1.035845 | 0.946879 | 1.074242 | 1.074242 | 0.9319868 | 0.9319868 | 0.9972517 | 1.074242 | 0.9972517 | 0.9646192 | 0.9646192 | 0.9587058 | 1.00116 | 1.00116 | 1.019431 | 1.019431 | 1.000957