## AlphaFiberF-HW30
| 0 | 1 | 2 | 3 | 4 | 5 | 6 | 7 | 8 | 9 | 10 | 11 | 12 | 13 | 14 | 15 | 16 | 17 | 18
0 | HKL | [2, 2, 0] | [2, 0, 0] | [2, 1, 1] | [4, 0, 0] | [3, 2, 1] | [1, 1, 0] | [2, 2, 2] | [3, 1, 0] | 1Pair-A | 1Pair-B | 2Pairs-A | 2Pairs-B | 3Pairs-A | 3Pairs-B | 3Pairs-C | 4Pairs | 5A4F | MaxUnique
1 | Spiral5 | 0.9999553 | 1.000015 | 1.00002 | 1.000015 | 1.000001 | 0.9999553 | 1.000068 | 0.9999914 | 0.9999553 | 1.00002 | 1.000017 | 1.000017 | 1.000009 | 0.9999968 | 0.9999968 | 0.9999864 | 0.9999864 | 1.000008
2 | Holden | 0.9937715 | 1.011495 | 0.9989945 | 1.011495 | 0.9974718 | 0.9937715 | 0.9983367 | 1.005101 | 0.9937715 | 0.9989945 | 1.005245 | 1.005245 | 1.005197 | 1.00142 | 1.00142 | 0.9995081 | 0.9995081 | 1.000862
3 | Rizzie Spiral | 1.047362 | 0.8447669 | 1.034141 | 0.8447669 | 1.037995 | 1.047362 | 1.088956 | 0.9174391 | 1.047362 | 1.034141 | 0.9394538 | 0.9394538 | 0.9321155 | 0.9754231 | 0.9754231 | 0.9934077 | 0.9934077 | 0.99511
4 | RotRing OmegaMax-90 | 1.010104 | 0.9508264 | 1.013534 | 0.9508264 | 1.012534 | 1.010104 | 1.036871 | 0.9720902 | 1.010104 | 1.013534 | 0.9821804 | 0.9821804 | 0.978817 | 0.9914882 | 0.9914882 | 0.996142 | 0.996142 | 0.9993266
5 | Equal Angle | 0.9940786 | 1.010251 | 0.9993138 | 1.010251 | 0.9977875 | 0.9940786 | 0.999221 | 1.004396 | 0.9940786 | 0.9993138 | 1.004782 | 1.004782 | 1.004654 | 1.001214 | 1.001214 | 0.9994304 | 0.9994304 | 1.000841
6 | Tilt Rotate | 0.9713547 | 1.045488 | 0.9982713 | 1.045488 | 0.9904239 | 0.9713547 | 1.000759 | 1.018654 | 0.9713547 | 0.9982713 | 1.02188 | 1.02188 | 1.020804 | 1.005038 | 1.005038 | 0.9966172 | 0.9966172 | 1.004158
7 | CLR | 1.000506 | 1.000043 | 0.9997038 | 1.000043 | 0.9999378 | 1.000506 | 0.9990664 | 1.000204 | 1.000506 | 0.9997038 | 0.9998734 | 0.9998734 | 0.9999836 | 1.000084 | 1.000084 | 1.00019 | 1.00019 | 0.9999102
8 | Rizzie Hex | 1.000135 | 0.9999922 | 0.9999293 | 0.9999922 | 0.9999894 | 1.000135 | 0.9997798 | 1.000039 | 1.000135 | 0.9999293 | 0.9999608 | 0.9999608 | 0.9999869 | 1.000019 | 1.000019 | 1.000048 | 1.000048 | 0.9999775
9 | Matthies Hex | 1.000469 | 1.001242 | 0.9992586 | 1.001242 | 0.9996115 | 1.000469 | 0.9978038 | 1.000957 | 1.000469 | 0.9992586 | 1.00025 | 1.00025 | 1.000486 | 1.000323 | 1.000323 | 1.00036 | 1.00036 | 0.9998903
10 | Tilt Rotate_Partial | 0.9705961 | 1.046383 | 0.9983477 | 1.046383 | 0.9902568 | 0.9705961 | 1.001137 | 1.018944 | 0.9705961 | 0.9983477 | 1.022365 | 1.022365 | 1.021225 | 1.005109 | 1.005109 | 0.9964807 | 0.9964807 | 1.004277
11 | RotRing OmegaMax-60 | 1.009775 | 0.9618274 | 1.009412 | 0.9618274 | 1.009518 | 1.009775 | 1.02502 | 0.9790947 | 1.009775 | 1.009412 | 0.9856198 | 0.9856198 | 0.9834448 | 0.9936716 | 0.9936716 | 0.9976976 | 0.9976976 | 0.999108
12 | Equal Angle_Partial | 0.9914665 | 1.012481 | 0.9999017 | 1.012481 | 0.9974425 | 0.9914665 | 1.001419 | 1.004871 | 0.9914665 | 0.9999017 | 1.006191 | 1.006191 | 1.005751 | 1.001283 | 1.001283 | 0.9988288 | 0.9988288 | 1.001263
13 | Rizzie Hex_Partial | 1.002181 | 0.9931838 | 1.001449 | 0.9931838 | 1.001663 | 1.002181 | 1.003778 | 0.9963911 | 1.002181 | 1.001449 | 0.9973165 | 0.9973165 | 0.9970081 | 0.998938 | 0.998938 | 0.9997488 | 0.9997488 | 0.9997742
14 | ND Single | 0.94836852 | 1.0806518 | 0.99740699 | 1.0806518 | 0.98311006 | 0.94836852 | 1.0028756 | 1.0327579 | 0.94836852 | 0.99740699 | 1.039029395 | 1.039029395 | 1.036939 | 1.008809 | 1.008809 | 0.9936989575 | 0.9936989575 | 1.007528
15 | RD Single | 1.1248129 | 0.7563715 | 1.0262848 | 0.7563715 | 1.0550102 | 1.1248129 | 1.055856 | 0.88627042 | 1.1248129 | 1.0262848 | 0.89132815 | 0.89132815 | 0.88964224 | 0.9691564 | 0.9691564 | 1.008070525 | 1.008070525 | 0.98410097
16 | TD Single | 1.0695814 | 0.6445417 | 1.0998721 | 0.6445417 | 1.091041 | 1.0695814 | 1.2736103 | 0.79663964 | 1.0695814 | 1.0998721 | 0.8722069 | 0.8722069 | 0.8470178 | 0.9379984 | 0.9379984 | 0.97089415 | 0.97089415 | 0.995881
17 | Morris Single | 1.0221319 | 0.86741896 | 1.0395623 | 0.86741896 | 1.0344806 | 1.0221319 | 1.1103551 | 0.92218701 | 1.0221319 | 1.0395623 | 0.95349063 | 0.95349063 | 0.94305609 | 0.9763711 | 0.9763711 | 0.987811265 | 0.987811265 | 0.999356
18 | Ring Perpendicular to ND | 1.008004 | 1.010829 | 0.9913779 | 1.010829 | 0.9962252 | 1.008004 | 0.9740243 | 1.009701 | 1.008004 | 0.9913779 | 1.001103 | 1.001103 | 1.003969 | 1.003403 | 1.003403 | 1.004554 | 1.004554 | 0.9983601
19 | Ring Perpendicular to RD | 0.9972955 | 0.93507888 | 1.026988 | 0.93507888 | 1.018331 | 0.9972955 | 1.078849 | 0.9567358 | 0.9972955 | 1.026988 | 0.9810334 | 0.9810334 | 0.9729342 | 0.9864541 | 0.9864541 | 0.9891644 | 0.9891644 | 1.002213
20 | Ring Perpendicular to TD | 1.042048 | 0.85982477 | 1.031254 | 0.85982477 | 1.034401 | 1.042048 | 1.08181299 | 0.92510843 | 1.042048 | 1.031254 | 0.9455396 | 0.9455396 | 0.9387292 | 0.977709 | 0.977709 | 0.9937937 | 0.9937937 | 0.9957416
21 | OffsetFTD | 0.9769767 | 1.054016 | 0.9918888 | 1.054016 | 0.9875413 | 0.9769767 | 0.9817478 | 1.025957 | 0.9769767 | 0.9918888 | 1.022953 | 1.022953 | 1.023954 | 1.007627 | 1.007627 | 0.9999647 | 0.9999647 | 1.003021
22 | OffsetATD | 1.001239 | 1.00941 | 0.995525 | 1.00941 | 0.9971908 | 1.001239 | 0.9863239 | 1.006864 | 1.001239 | 0.995525 | 1.002468 | 1.002468 | 1.003933 | 1.002058 | 1.002058 | 1.001853 | 1.001853 | 0.9994255
23 | OffsetF45 | 1.008863 | 1.009925 | 0.9911359 | 1.009925 | 0.9963043 | 1.008863 | 0.9725733 | 1.009792 | 1.008863 | 0.9911359 | 1.000531 | 1.000531 | 1.003618 | 1.003308 | 1.003308 | 1.004697 | 1.004697 | 0.9980991
24 | OffsetA45 | 0.9931794 | 1.008751 | 1.000484 | 1.008751 | 0.9983545 | 0.9931794 | 1.003188 | 1.00284 | 0.9931794 | 1.000484 | 1.004618 | 1.004618 | 1.004025 | 1.000805 | 1.000805 | 0.9988986 | 0.9988986 | 1.001133
25 | OffsetFRD | 1.047364 | 0.8747959 | 1.022426 | 0.8747959 | 1.029696 | 1.047364 | 1.055301 | 0.9367694 | 1.047364 | 1.022426 | 0.9486107 | 0.9486107 | 0.9446636 | 0.9815286 | 0.9815286 | 0.9979875 | 0.9979875 | 0.9943921
26 | OffsetARD | 0.9995972 | 0.9744482 | 1.010101 | 0.9744482 | 1.007039 | 0.9995972 | 1.02863 | 0.9836874 | 0.9995972 | 1.010101 | 0.9922746 | 0.9922746 | 0.9894122 | 0.9947154 | 0.9947154 | 0.9959359 | 0.9959359 | 1.000584
27 | Gaussian Quadrature | 1.000177 | 1.003203 | 0.9987505 | 1.003203 | 0.9991663 | 1.000177 | 0.9968819 | 1.00182 | 1.000177 | 0.9987505 | 1.000977 | 1.000977 | 1.001258 | 1.00071 | 1.00071 | 1.000577 | 1.000577 | 0.9999998
28 | Michael-CCHex | 1.005531 | 0.9777454 | 1.005557 | 0.9777454 | 1.00555 | 1.005531 | 1.014698 | 0.9878246 | 1.005531 | 1.005557 | 0.9916512 | 0.9916512 | 0.9903757 | 0.9962779 | 0.9962779 | 0.9985913 | 0.9985913 | 0.9994843
29 | Michael-SNHex | 1.011333 | 0.9669918 | 1.006694 | 0.9669918 | 1.008046 | 1.011333 | 1.017757 | 0.9824771 | 1.011333 | 1.006694 | 0.9868429 | 0.9868429 | 0.9853877 | 0.9950062 | 0.9950062 | 0.9990878 | 0.9990878 | 0.9988831