## AlphaFiberF-HW45
| 0 | 1 | 2 | 3 | 4 | 5 | 6 | 7 | 8 | 9 | 10 | 11 | 12 | 13 | 14 | 15 | 16 | 17 | 18
0 | HKL | [3, 2, 1] | [1, 1, 0] | [3, 1, 0] | [2, 2, 2] | [2, 0, 0] | [2, 2, 0] | [2, 1, 1] | [4, 0, 0] | 1Pair-A | 1Pair-B | 2Pairs-A | 2Pairs-B | 3Pairs-A | 3Pairs-B | 3Pairs-C | 4Pairs | 5A4F | MaxUnique
1 | Spiral5 | 1 | 1 | 0.9999991 | 1.000001 | 0.9999984 | 1 | 1 | 0.9999984 | 1 | 1 | 0.9999994 | 0.9999994 | 0.9999993 | 0.9999997 | 0.9999997 | 0.9999999 | 0.9999999 | 1
2 | Holden | 0.9998077 | 0.9998077 | 1.000423 | 0.9994871 | 1.000769 | 0.9998077 | 0.9998077 | 1.000769 | 0.9998077 | 0.9998077 | 1.000289 | 1.000289 | 1.000333 | 1.000128 | 1.000128 | 1.000048 | 1.000048 | 1.000017
3 | Rizzie Spiral | 1.003183 | 1.003183 | 0.9929974 | 1.008488 | 0.9872681 | 1.003183 | 1.003183 | 0.9872681 | 1.003183 | 1.003183 | 0.9952255 | 0.9952255 | 0.9944828 | 0.997878 | 0.997878 | 0.9992043 | 0.9992043 | 0.9997171
4 | RotRing OmegaMax-90 | 1.001084 | 1.001084 | 0.9976154 | 1.00289 | 0.9956643 | 1.001084 | 1.001084 | 0.9956643 | 1.001084 | 1.001084 | 0.9983741 | 0.9983741 | 0.9981212 | 0.9992774 | 0.9992774 | 0.999729 | 0.999729 | 0.9999037
5 | Equal Angle | 0.9998349 | 0.9998349 | 1.000363 | 0.9995597 | 1.00066 | 0.9998349 | 0.9998349 | 1.00066 | 0.9998349 | 0.9998349 | 1.000248 | 1.000248 | 1.000286 | 1.00011 | 1.00011 | 1.000041 | 1.000041 | 1.000015
6 | Tilt Rotate | 0.9993041 | 0.9993041 | 1.001531 | 0.9981442 | 1.002784 | 0.9993041 | 0.9993041 | 1.002784 | 0.9993041 | 0.9993041 | 1.001044 | 1.001044 | 1.001206 | 1.000464 | 1.000464 | 1.000174 | 1.000174 | 1.000062
7 | CLR | 0.9999913 | 0.9999913 | 1.000019 | 0.9999767 | 1.000035 | 0.9999913 | 0.9999913 | 1.000035 | 0.9999913 | 0.9999913 | 1.000013 | 1.000013 | 1.000015 | 1.000006 | 1.000006 | 1.000002 | 1.000002 | 1.000001
8 | Rizzie Hex | 0.9999983 | 0.9999983 | 1.000004 | 0.9999954 | 1.000007 | 0.9999983 | 0.9999983 | 1.000007 | 0.9999983 | 0.9999983 | 1.000003 | 1.000003 | 1.000003 | 1.000001 | 1.000001 | 1 | 1 | 1
9 | Matthies Hex | 0.9999617 | 0.9999617 | 1.000084 | 0.9998979 | 1.000153 | 0.9999617 | 0.9999617 | 1.000153 | 0.9999617 | 0.9999617 | 1.000057 | 1.000057 | 1.000066 | 1.000026 | 1.000026 | 1.00001 | 1.00001 | 1.000003
10 | Tilt Rotate_Partial | 0.9992936 | 0.9992936 | 1.001554 | 0.9981164 | 1.002825 | 0.9992936 | 0.9992936 | 1.002825 | 0.9992936 | 0.9992936 | 1.00106 | 1.00106 | 1.001224 | 1.000471 | 1.000471 | 1.000177 | 1.000177 | 1.000063
11 | RotRing OmegaMax-60 | 1.000809 | 1.000809 | 0.9982199 | 1.002158 | 0.9967634 | 1.000809 | 1.000809 | 0.9967634 | 1.000809 | 1.000809 | 0.9987863 | 0.9987863 | 0.9985975 | 0.9994606 | 0.9994606 | 0.9997977 | 0.9997977 | 0.9999281
12 | Equal Angle_Partial | 0.9998197 | 0.9998197 | 1.000397 | 0.9995191 | 1.000721 | 0.9998197 | 0.9998197 | 1.000721 | 0.9998197 | 0.9998197 | 1.00027 | 1.00027 | 1.000312565 | 1.00012 | 1.00012 | 1.000045 | 1.000045 | 1.000016
13 | Rizzie Hex_Partial | 1.000139 | 1.000139 | 0.9996944 | 1.00037 | 0.9994443 | 1.000139 | 1.000139 | 0.9994443 | 1.000139 | 1.000139 | 0.9997916 | 0.9997916 | 0.9997592 | 0.9999074 | 0.9999074 | 0.9999653 | 0.9999653 | 0.9999877
14 | ND Single | 0.99877962 | 0.99877962 | 1.0026848 | 0.99674564 | 1.0048815 | 0.99877962 | 0.99877962 | 1.0048815 | 0.99877962 | 0.99877962 | 1.00183056 | 1.00183056 | 1.002115 | 1.00081358 | 1.00081358 | 1.00030509 | 1.00030509 | 1.000108
15 | RD Single | 1.0042979 | 1.0042979 | 0.99054463 | 1.0114611 | 0.98280841 | 1.0042979 | 1.0042979 | 0.98280841 | 1.0042979 | 1.0042979 | 0.993553155 | 0.993553155 | 0.9925503 | 0.9971347 | 0.9971347 | 0.9989255275 | 0.9989255275 | 0.999618
16 | TD Single | 1.007902 | 1.007902 | 0.98261561 | 1.021072 | 0.96839201 | 1.007902 | 1.007902 | 0.96839201 | 1.007902 | 1.007902 | 0.988147005 | 0.988147005 | 0.9863032 | 0.994732 | 0.994732 | 0.9980245025 | 0.9980245025 | 0.9992976
17 | Morris Single | 1.0030278 | 1.0030278 | 0.99333893 | 1.008074 | 0.98788896 | 1.0030278 | 1.0030278 | 0.98788896 | 1.0030278 | 1.0030278 | 0.99545838 | 0.99545838 | 0.9947519 | 0.99798152 | 0.99798152 | 0.99924309 | 0.99924309 | 0.9997309
18 | Ring Perpendicular to ND | 0.9996075 | 0.9996075 | 1.000864 | 0.9989533 | 1.00157 | 0.9996075 | 0.9996075 | 1.00157 | 0.9996075 | 0.9996075 | 1.000589 | 1.000589 | 1.00068 | 1.000262 | 1.000262 | 1.000098 | 1.000098 | 1.000035
19 | Ring Perpendicular to RD | 1.001703 | 1.001703 | 0.996254 | 1.00454058 | 0.9931891 | 1.001703 | 1.001703 | 0.9931891 | 1.001703 | 1.001703 | 0.9974459 | 0.9974459 | 0.9970486 | 0.9988649 | 0.9988649 | 0.99957432 | 0.99957432 | 0.9998486
20 | Ring Perpendicular to TD | 1.002888 | 1.002888 | 0.9936458 | 1.007702 | 0.9884469 | 1.002888 | 1.002888 | 0.9884469 | 1.002888 | 1.002888 | 0.99566759 | 0.99566759 | 0.9949937 | 0.9980745 | 0.9980745 | 0.9992779 | 0.9992779 | 0.9997433
21 | OffsetFTD | 0.9990088 | 0.9990088 | 1.002181 | 0.9973569 | 1.003965 | 0.9990088 | 0.9990088 | 1.003965 | 0.9990088 | 0.9990088 | 1.001487 | 1.001487 | 1.001718 | 1.000661 | 1.000661 | 1.000248 | 1.000248 | 1.000088
22 | OffsetATD | 0.9997296 | 0.9997296 | 1.000595 | 0.999279 | 1.001081 | 0.9997296 | 0.9997296 | 1.001081 | 0.9997296 | 0.9997296 | 1.000406 | 1.000406 | 1.000469 | 1.00018 | 1.00018 | 1.000068 | 1.000068 | 1.000024
23 | OffsetF45 | 0.9996039 | 0.9996039 | 1.000871 | 0.9989437 | 1.001584 | 0.9996039 | 0.9996039 | 1.001584 | 0.9996039 | 0.9996039 | 1.000594 | 1.000594 | 1.000687 | 1.000264 | 1.000264 | 1.000099 | 1.000099 | 1.000035
24 | OffsetA45 | 0.9998964 | 0.9998964 | 1.000228 | 0.9997239 | 1.000414 | 0.9998964 | 0.9998964 | 1.000414 | 0.9998964 | 0.9998964 | 1.000155 | 1.000155 | 1.000179 | 1.000069 | 1.000069 | 1.000026 | 1.000026 | 1.000009
25 | OffsetFRD | 1.002423 | 1.002423 | 0.9946691 | 1.006462 | 0.9903075 | 1.002423 | 1.002423 | 0.9903075 | 1.002423 | 1.002423 | 0.9963653 | 0.9963653 | 0.9957999 | 0.9983846 | 0.9983846 | 0.9993942 | 0.9993942 | 0.9997846
26 | OffsetARD | 1.000643 | 1.000643 | 0.9985862 | 1.001714 | 0.9974295 | 1.000643 | 1.000643 | 0.9974295 | 1.000643 | 1.000643 | 0.9990361 | 0.9990361 | 0.9988861 | 0.9995716 | 0.9995716 | 0.9998393 | 0.9998393 | 0.9999429
27 | Gaussian Quadrature | 0.9999273 | 0.9999273 | 1.00016 | 0.999806 | 1.000291 | 0.9999273 | 0.9999273 | 1.000291 | 0.9999273 | 0.9999273 | 1.000109 | 1.000109 | 1.000126 | 1.000048 | 1.000048 | 1.000018 | 1.000018 | 1.000006
28 | Michael-CCHex | 1.000472 | 1.000472 | 0.9989623 | 1.001258 | 0.9981132 | 1.000472 | 1.000472 | 0.9981132 | 1.000472 | 1.000472 | 0.9992925 | 0.9992925 | 0.9991824 | 0.9996855 | 0.9996855 | 0.9998821 | 0.9998821 | 0.9999581
29 | Michael-SNHex | 1.000673 | 1.000673 | 0.9985204 | 1.001793 | 0.9973099 | 1.000673 | 1.000673 | 0.9973099 | 1.000673 | 1.000673 | 0.9989912 | 0.9989912 | 0.9988343 | 0.9995516 | 0.9995516 | 0.9998319 | 0.9998319 | 0.9999402