## AlphaFiberF-HW50
| 0 | 1 | 2 | 3 | 4 | 5 | 6 | 7 | 8 | 9 | 10 | 11 | 12 | 13 | 14 | 15 | 16 | 17 | 18
0 | HKL | [1, 1, 0] | [3, 1, 0] | [2, 2, 2] | [3, 2, 1] | [2, 1, 1] | [4, 0, 0] | [2, 0, 0] | [2, 2, 0] | 1Pair-A | 1Pair-B | 2Pairs-A | 2Pairs-B | 3Pairs-A | 3Pairs-B | 3Pairs-C | 4Pairs | 5A4F | MaxUnique
1 | Spiral5 | 1 | 0.9999998 | 1 | 1 | 1 | 0.9999996 | 0.9999996 | 1 | 1 | 1 | 0.9999999 | 0.9999999 | 0.9999998 | 0.9999999 | 0.9999999 | 1 | 1 | 1
2 | Holden | 0.999955 | 1.000099 | 0.99988 | 0.999955 | 0.999955 | 1.00018 | 1.00018 | 0.999955 | 0.999955 | 0.999955 | 1.000067 | 1.000067 | 1.000078 | 1.00003 | 1.00003 | 1.000011 | 1.000011 | 1.000004
3 | Rizzie Spiral | 1.000745 | 0.9983617 | 1.001986 | 1.000745 | 1.000745 | 0.9970213 | 0.9970213 | 1.000745 | 1.000745 | 1.000745 | 0.998883 | 0.998883 | 0.9987092 | 0.9995035 | 0.9995035 | 0.9998138 | 0.9998138 | 0.9999338
4 | RotRing OmegaMax-90 | 1.000254 | 0.9994421 | 1.000676 | 1.000254 | 1.000254 | 0.9989856 | 0.9989856 | 1.000254 | 1.000254 | 1.000254 | 0.9996196 | 0.9996196 | 0.9995604 | 0.9998309 | 0.9998309 | 0.9999366 | 0.9999366 | 0.9999775
5 | Equal Angle | 0.9999614 | 1.000085 | 0.999897 | 0.9999614 | 0.9999614 | 1.000155 | 1.000155 | 0.9999614 | 0.9999614 | 0.9999614 | 1.000058 | 1.000058 | 1.000067 | 1.000026 | 1.000026 | 1.00001 | 1.00001 | 1.000003
6 | Tilt Rotate | 0.9998372 | 1.000358 | 0.9995658 | 0.9998372 | 0.9998372 | 1.000651 | 1.000651 | 0.9998372 | 0.9998372 | 0.9998372 | 1.000244 | 1.000244 | 1.000282 | 1.000109 | 1.000109 | 1.000041 | 1.000041 | 1.000014
7 | CLR | 0.999998 | 1.000004 | 0.9999946 | 0.999998 | 0.999998 | 1.000008 | 1.000008 | 0.999998 | 0.999998 | 0.999998 | 1.000003 | 1.000003 | 1.000004 | 1.000001 | 1.000001 | 1.000001 | 1.000001 | 1
8 | Rizzie Hex | 0.9999996 | 1.000001 | 0.9999989 | 0.9999996 | 0.9999996 | 1.000002 | 1.000002 | 0.9999996 | 0.9999996 | 0.9999996 | 1.000001 | 1.000001 | 1.000001 | 1 | 1 | 1 | 1 | 1
9 | Matthies Hex | 0.999991 | 1.00002 | 0.9999761 | 0.999991 | 0.999991 | 1.000036 | 1.000036 | 0.999991 | 0.999991 | 0.999991 | 1.000013 | 1.000013 | 1.000016 | 1.000006 | 1.000006 | 1.000002 | 1.000002 | 1.000001
10 | Tilt Rotate_Partial | 0.9998347 | 1.000364 | 0.9995593 | 0.9998347 | 0.9998347 | 1.000661 | 1.000661 | 0.9998347 | 0.9998347 | 0.9998347 | 1.000248 | 1.000248 | 1.000286 | 1.00011 | 1.00011 | 1.000041 | 1.000041 | 1.000015
11 | RotRing OmegaMax-60 | 1.000189 | 0.9995835 | 1.000505 | 1.000189 | 1.000189 | 0.9992428 | 0.9992428 | 1.000189 | 1.000189 | 1.000189 | 0.999716 | 0.999716 | 0.9996719 | 0.9998738 | 0.9998738 | 0.9999527 | 0.9999527 | 0.9999832
12 | Equal Angle_Partial | 0.9999578 | 1.000093 | 0.9998875 | 0.9999578 | 0.9999578 | 1.000169 | 1.000169 | 0.9999578 | 0.9999578 | 0.9999578 | 1.000063 | 1.000063 | 1.000073 | 1.000028 | 1.000028 | 1.000011 | 1.000011 | 1.000004
13 | Rizzie Hex_Partial | 1.000033 | 0.9999285 | 1.000087 | 1.000033 | 1.000033 | 0.99987 | 0.99987 | 1.000033 | 1.000033 | 1.000033 | 0.9999512 | 0.9999512 | 0.9999437 | 0.9999783 | 0.9999783 | 0.9999919 | 0.9999919 | 0.9999971
14 | ND Single | 0.99971448 | 1.0006281 | 0.99923862 | 0.99971448 | 0.99971448 | 1.0011421 | 1.0011421 | 0.99971448 | 0.99971448 | 0.99971448 | 1.00042829 | 1.00042829 | 1.000495 | 1.00019 | 1.00019 | 1.000071385 | 1.000071385 | 1.000025
15 | RD Single | 1.0010055 | 0.99778785 | 1.0026814 | 1.0010055 | 1.0010055 | 0.9959779 | 0.9959779 | 1.0010055 | 1.0010055 | 1.0010055 | 0.9984917 | 0.9984917 | 0.9982571 | 0.9993296 | 0.9993296 | 0.9997486 | 0.9997486 | 0.9999106
16 | TD Single | 1.0018487 | 0.9959328 | 1.0049299 | 1.0018487 | 1.0018487 | 0.99260508 | 0.99260508 | 1.0018487 | 1.0018487 | 1.0018487 | 0.99722689 | 0.99722689 | 0.9967955 | 0.9987675 | 0.9987675 | 0.999537795 | 0.999537795 | 0.9998356
17 | Morris Single | 1.0007084 | 0.99844159 | 1.001889 | 1.0007084 | 1.0007084 | 0.99716654 | 0.99716654 | 1.0007084 | 1.0007084 | 1.0007084 | 0.99893747 | 0.99893747 | 0.9987722 | 0.99952778 | 0.99952778 | 0.999822935 | 0.999822935 | 0.999937055
18 | Ring Perpendicular to ND | 0.9999082 | 1.000202 | 0.9997551 | 0.9999082 | 0.9999082 | 1.000367 | 1.000367 | 0.9999082 | 0.9999082 | 0.9999082 | 1.000138 | 1.000138 | 1.000159 | 1.000061 | 1.000061 | 1.000023 | 1.000023 | 1.000008
19 | Ring Perpendicular to RD | 1.000398 | 0.9991236 | 1.001062 | 1.000398 | 1.000398 | 0.9984066 | 0.9984066 | 1.000398 | 1.000398 | 1.000398 | 0.9994025 | 0.9994025 | 0.9993095 | 0.9997344 | 0.9997344 | 0.9999004 | 0.9999004 | 0.9999646
20 | Ring Perpendicular to TD | 1.000676 | 0.9985134 | 1.001802 | 1.000676 | 1.000676 | 0.9972971 | 0.9972971 | 1.000676 | 1.000676 | 1.000676 | 0.9989864 | 0.9989864 | 0.99882873 | 0.9995495 | 0.9995495 | 0.9998311 | 0.9998311 | 0.9999399
21 | OffsetFTD | 0.9997681 | 1.00051 | 0.9993816 | 0.9997681 | 0.9997681 | 1.000928 | 1.000928 | 0.9997681 | 0.9997681 | 0.9997681 | 1.000348 | 1.000348 | 1.000402 | 1.000155 | 1.000155 | 1.000058 | 1.000058 | 1.000021
22 | OffsetATD | 0.9999367 | 1.000139 | 0.9998313 | 0.9999367 | 0.9999367 | 1.000253 | 1.000253 | 0.9999367 | 0.9999367 | 0.9999367 | 1.000095 | 1.000095 | 1.00011 | 1.000042 | 1.000042 | 1.000016 | 1.000016 | 1.000006
23 | OffsetF45 | 0.9999073 | 1.000204 | 0.9997529 | 0.9999073 | 0.9999073 | 1.000371 | 1.000371 | 0.9999073 | 0.9999073 | 0.9999073 | 1.000139 | 1.000139 | 1.000161 | 1.000062 | 1.000062 | 1.000023 | 1.000023 | 1.000008
24 | OffsetA45 | 0.9999758 | 1.000053 | 0.9999354 | 0.9999758 | 0.9999758 | 1.000097 | 1.000097 | 0.9999758 | 0.9999758 | 0.9999758 | 1.000036 | 1.000036 | 1.000042 | 1.000016 | 1.000016 | 1.000006 | 1.000006 | 1.000002
25 | OffsetFRD | 1.000567 | 0.9987528 | 1.001512 | 1.000567 | 1.000567 | 0.9977324 | 0.9977324 | 1.000567 | 1.000567 | 1.000567 | 0.9991496 | 0.9991496 | 0.9990174 | 0.9996221 | 0.9996221 | 0.9998583 | 0.9998583 | 0.9999496
26 | OffsetARD | 1.00015 | 0.9996692 | 1.000401 | 1.00015 | 1.00015 | 0.9993986 | 0.9993986 | 1.00015 | 1.00015 | 1.00015 | 0.9997745 | 0.9997745 | 0.9997394 | 0.9998998 | 0.9998998 | 0.9999624 | 0.9999624 | 0.9999866
27 | Gaussian Quadrature | 0.999983 | 1.000037 | 0.9999546 | 0.999983 | 0.999983 | 1.000068 | 1.000068 | 0.999983 | 0.999983 | 0.999983 | 1.000026 | 1.000026 | 1.000029 | 1.000011 | 1.000011 | 1.000004 | 1.000004 | 1.000002
28 | Michael-CCHex | 1.00011 | 0.9997572 | 1.000294 | 1.00011 | 1.00011 | 0.9995586 | 0.9995586 | 1.00011 | 1.00011 | 1.00011 | 0.9998345 | 0.9998345 | 0.9998087 | 0.9999264 | 0.9999264 | 0.9999724 | 0.9999724 | 0.9999902
29 | Michael-SNHex | 1.000157 | 0.9996538 | 1.00042 | 1.000157 | 1.000157 | 0.9993706 | 0.9993706 | 1.000157 | 1.000157 | 1.000157 | 0.999764 | 0.999764 | 0.9997273 | 0.9998951 | 0.9998951 | 0.9999607 | 0.9999607 | 0.999986