## BetaFiberA-HW03
| 0 | 1 | 2 | 3 | 4 | 5 | 6 | 7 | 8 | 9 | 10 | 11 | 12 | 13 | 14 | 15 | 16 | 17 | 18 | 19 | 20 | 21
0 | HKL | [4, 0, 0] | [4, 2, 0] | [2, 2, 0] | [2, 0, 0] | [3, 3, 3] | [2, 2, 2] | [1, 1, 1] | [3, 1, 1] | [3, 3, 1] | [4, 2, 2] | [5, 1, 1] | 1Pair-A | 1Pair-B | 2Pairs-A | 2Pairs-B | 3Pairs-A | 3Pairs-B | 3Pairs-C | 4Pairs | 5A4F | MaxUnique
1 | Spiral5 | 1.019969 | 0.9993976 | 1.063853 | 1.019969 | 1.032026 | 1.032026 | 1.032026 | 1.015864 | 1.004514 | 1.051339 | 1.002243 | 1.032026 | 1.063853 | 1.041911 | 1.039858 | 1.038616 | 1.033229 | 1.038616 | 1.032928 | 1.032747 | 1.023651
2 | Holden | 0.8504884 | 0.9202822 | 1.766218 | 0.8504884 | 0.8828649 | 0.8828649 | 0.8828649 | 0.9455674 | 1.058154 | 1.408689 | 0.866619 | 0.8828649 | 1.766218 | 1.308353 | 1.355893 | 1.166524 | 1.187425 | 1.166524 | 1.111285 | 1.065601 | 1.08736
3 | Rizzie Spiral | 1.583366 | 0.4384645 | 3.032118 | 1.583366 | 3.25222 | 3.25222 | 3.25222 | 1.09731 | 2.101784 | 2.188563 | 0.9978345 | 3.25222 | 3.032118 | 2.307742 | 2.064714 | 2.622568 | 1.904265 | 2.622568 | 2.241253 | 2.443447 | 1.836457
4 | RotRing OmegaMax-90 | 0.8014331 | 0.9034098 | 1.351572 | 0.8014331 | 1.475936 | 1.475936 | 1.475936 | 0.8966433 | 1.165797 | 1.013214 | 0.811695 | 1.475936 | 1.351572 | 1.076502 | 1.124107 | 1.209647 | 1.016549 | 1.209647 | 1.131396 | 1.200304 | 1.052462
5 | Equal Angle | 0.847272 | 0.8943614 | 2.33368 | 0.847272 | 1.107214 | 1.107214 | 1.107214 | 0.940886 | 1.04531 | 1.702349 | 0.8484053 | 1.107214 | 2.33368 | 1.590476 | 1.637283 | 1.429389 | 1.373946 | 1.429389 | 1.307263 | 1.267253 | 1.214935
6 | Tilt Rotate | 0.4072162 | 0.4626544 | 12.95885 | 0.4072162 | 0.4877375 | 0.4877375 | 0.4877375 | 0.4805999 | 0.5688451 | 6.988901 | 0.4221357 | 0.4877375 | 12.95885 | 6.683035 | 6.719726 | 4.617936 | 4.615556 | 4.617936 | 3.583602 | 2.964429 | 2.847118
7 | CLR | 1.068974 | 1.01329 | 1.074545 | 1.068974 | 1.268812 | 1.268812 | 1.268812 | 1.048719 | 1.016314 | 1.037993 | 1.024316 | 1.268812 | 1.074545 | 1.07176 | 1.061632 | 1.137444 | 1.06408 | 1.137444 | 1.115263 | 1.145973 | 1.06912
8 | Rizzie Hex | 1.014218 | 0.9977814 | 1.031855 | 1.014218 | 1.033129 | 1.033129 | 1.033129 | 1.027445 | 1.024674 | 1.049431 | 1.003691 | 1.033129 | 1.031855 | 1.023036 | 1.02965 | 1.026401 | 1.024506 | 1.026401 | 1.026662 | 1.027955 | 1.022778
9 | Matthies Hex | 1.123262 | 1.014469 | 1.136474 | 1.123262 | 1.686178 | 1.686178 | 1.686178 | 1.097755 | 1.065622 | 1.105002 | 1.097103 | 1.686178 | 1.136474 | 1.129868 | 1.117115 | 1.315305 | 1.119164 | 1.315305 | 1.260917 | 1.34597 | 1.165733
10 | Tilt Rotate_Partial | 0.3990806 | 0.4575369 | 13.13958 | 0.3990806 | 0.4453547 | 0.4453547 | 0.4453547 | 0.4427586 | 0.5609985 | 7.067852 | 0.4242296 | 0.4453547 | 13.13958 | 6.769331 | 6.79117 | 4.661339 | 4.660474 | 4.661339 | 3.606694 | 2.974426 | 2.867174
11 | RotRing OmegaMax-60 | 1.077539 | 0.8736958 | 1.31282 | 1.077539 | 1.337662 | 1.337662 | 1.337662 | 0.9735381 | 1.150945 | 1.040348 | 0.9649433 | 1.337662 | 1.31282 | 1.19518 | 1.143179 | 1.242674 | 1.121299 | 1.242674 | 1.17539 | 1.207844 | 1.091436
12 | Equal Angle_Partial | 0.7881508 | 0.893611 | 2.944964 | 0.7881508 | 0.8957763 | 0.8957763 | 0.8957763 | 0.8797977 | 0.9920024 | 1.954344 | 0.8357726 | 0.8957763 | 2.944964 | 1.866558 | 1.912381 | 1.542964 | 1.537638 | 1.542964 | 1.377172 | 1.280893 | 1.273052
13 | Rizzie Hex_Partial | 1.111874 | 1.101696 | 1.023811 | 1.111874 | 0.9254709 | 0.9254709 | 0.9254709 | 0.982805 | 0.9421294 | 1.023967 | 1.126516 | 0.9254709 | 1.023811 | 1.067843 | 1.003308 | 1.020385 | 1.039497 | 1.020385 | 1.01099 | 0.9938864 | 1.029784
14 | ND Single | 0.0034863429 | 0.0037689136 | 24.232064 | 0.0034863429 | -0.0033778501 | -0.0033778501 | -0.0033778501 | -0.0074591526 | 0.086852386 | 12.586441 | 0.0013064922 | -0.0033778501 | 24.232064 | 12.11778 | 12.1123 | 8.077391 | 8.07603 | 8.077391 | 6.056178 | 4.844267 | 4.612885
15 | RD Single | 0.0065327998 | 0.0051831993 | 0.0026242476 | 0.0065327998 | 36.364562 | 36.364562 | 36.364562 | -0.00045626094 | -3.7608893e-05 | 13.368178 | 0.0014180531 | 36.364562 | 0.0026242476 | 0.0045785237 | 0.00108399333 | 12.12457 | 0.002900262 | 12.12457 | 9.093316 | 14.54756 | 6.218501
16 | TD Single | -0.0014647261 | 0.0025153522 | 24.232307 | -0.0014647261 | 36.350991 | 36.350991 | 36.350991 | -0.0014501527 | 0.49074247 | -0.0021292792 | 0.0024510638 | 36.350991 | 24.232307 | 12.11542 | 12.11543 | 20.19394 | 8.076464 | 20.19394 | 15.1451 | 19.38627 | 7.634245341
17 | Morris Single | 0.0021201239 | 5.8177583 | 0.0020580355 | 0.0021201239 | 9.7204113e-05 | 9.7204112e-05 | 9.7204112e-05 | 0.12726812 | 0.018330701 | 12.120315 | -0.0048231194 | 9.7204112e-05 | 0.0020580355 | 0.0020890797 | 0.06466307775 | 0.001425121 | 0.04381543 | 0.001425121 | 0.03288587 | 0.02632814 | 2.260391
18 | Ring Perpendicular to ND | 1.490555 | 1.301509 | 1.568652 | 1.490555 | 6.818651 | 6.818651 | 6.818651 | 1.519688 | 1.207801 | 1.348567 | 1.131921 | 6.818651 | 1.568652 | 1.529604 | 1.54417 | 3.29262 | 1.526299 | 3.29262 | 2.849387 | 3.64324 | 2.048418
19 | Ring Perpendicular to RD | 0.00071543605 | 1.439766 | 4.561943 | 0.00071543605 | 2.71249 | 2.71249 | 2.71249 | 1.241506 | 0.6358414 | 1.91655 | 0.002665913 | 2.71249 | 4.561943 | 2.281329 | 2.901725 | 2.425049 | 1.934721 | 2.425049 | 2.129164 | 2.245829 | 1.563935
20 | Ring Perpendicular to TD | 1.433952 | 0.3973237 | 3.970252 | 1.433952 | 3.76398 | 3.76398 | 3.76398 | 1.004975 | 1.997805 | 2.91803 | 0.9042906 | 3.76398 | 3.970252 | 2.702102 | 2.487614 | 3.056061 | 2.136393 | 3.056061 | 2.54329 | 2.787428 | 2.048826
21 | OffsetFTD | -0.0006555618 | 1.578792 | 1.556079 | -0.0006555618 | -0.001183449 | -0.001183449 | -0.001183449 | 0.4919357 | 1.336379 | 1.322722 | 0.8095486 | -0.001183449 | 1.556079 | 0.7777116 | 1.024007 | 0.5180799 | 0.6824529 | 0.5180799 | 0.5115438 | 0.4089984 | 0.8867021
22 | OffsetATD | 2.547537 | 0.6236617 | 0.7748454 | 2.547537 | 0.543927 | 0.543927 | 0.543927 | 1.230134 | 0.9002961 | 1.087445 | 1.400104 | 0.543927 | 0.7748454 | 1.661191 | 1.00249 | 1.28877 | 1.517506 | 1.28877 | 1.274111 | 1.128074 | 1.138494
23 | OffsetF45 | 2.037686 | 0.8279156 | 0.01382368 | 2.037686 | 1.085103 | 1.085103 | 1.085103 | 1.110565 | 0.7990588 | 1.516355 | 1.431047 | 1.085103 | 0.01382368 | 1.025755 | 0.5621943 | 1.045538 | 1.054025 | 1.045538 | 1.061794 | 1.066456 | 1.102694
24 | OffsetA45 | 1.362786 | 0.9470081 | 1.324488 | 1.362786 | 1.254953 | 1.254953 | 1.254953 | 0.9680896 | 1.012327 | 0.6714742 | 0.9906486 | 1.254953 | 1.324488 | 1.343637 | 1.146289 | 1.314076 | 1.218454 | 1.314076 | 1.227579 | 1.233054 | 1.066472
25 | OffsetFRD | 0.860532 | 0.1233598 | 0.06390025 | 0.860532 | 1.888146 | 1.888146 | 1.888146 | 0.9054708 | 0.7722404 | 0.7450331 | 1.000819 | 1.888146 | 0.06390025 | 0.4622161 | 0.4846855 | 0.9375261 | 0.6099677 | 0.9375261 | 0.9295123 | 1.121239 | 0.7949376
26 | OffsetARD | 0.6577703 | 1.860342 | 0.9878801 | 0.6577703 | 0.3902687 | 0.3902687 | 0.3902687 | 2.016242 | 0.784983 | 0.337647 | 0.6437234 | 0.3902687 | 0.9878801 | 0.8228252 | 1.502061 | 0.6786397 | 1.220631 | 0.6786397 | 1.01304 | 0.8884859 | 0.9598571
27 | Gaussian Quadrature | 3.107382 | 0.6843312 | 4.023063 | 3.107382 | 0.2108048 | 0.2108048 | 0.2108048 | 1.328042 | 1.416219 | 3.286713 | 0.3185483 | 0.2108048 | 4.023063 | 3.565222 | 2.675552 | 2.447083 | 2.819495 | 2.447083 | 2.167323 | 1.776019 | 1.796888
28 | Michael-CCHex | 0.9008652 | 1.676059 | 1.362621 | 0.9008652 | 1.918831 | 1.918831 | 1.918831 | 0.8600542 | 1.610239 | 1.722828 | 1.406027 | 1.918831 | 1.362621 | 1.131743 | 1.111338 | 1.394106 | 1.04118 | 1.394106 | 1.260593 | 1.39224 | 1.432191
29 | Michael-SNHex | 0.6910486 | 2.197472 | -0.001673141 | 0.6910486 | 0.0008599193 | 0.0008599193 | 0.0008599193 | 1.21248 | 1.432754 | 3.227596 | 1.104033 | 0.0008599193 | -0.001673141 | 0.3446877 | 0.6054035 | 0.2300785 | 0.6339519 | 0.2300785 | 0.4756789 | 0.3807151 | 1.233072