## BetaFiberA-HW10
| 0 | 1 | 2 | 3 | 4 | 5 | 6 | 7 | 8 | 9 | 10 | 11 | 12 | 13 | 14 | 15 | 16 | 17 | 18 | 19 | 20 | 21
0 | HKL | [4, 0, 0] | [4, 2, 0] | [2, 2, 0] | [2, 0, 0] | [3, 3, 3] | [2, 2, 2] | [1, 1, 1] | [3, 1, 1] | [3, 3, 1] | [4, 2, 2] | [5, 1, 1] | 1Pair-A | 1Pair-B | 2Pairs-A | 2Pairs-B | 3Pairs-A | 3Pairs-B | 3Pairs-C | 4Pairs | 5A4F | MaxUnique
1 | Spiral5 | 0.9965613 | 0.9984681 | 1.002367 | 0.9965613 | 1.000988 | 1.000988 | 1.000988 | 0.999103 | 1.001513 | 1.002647 | 0.9967525 | 1.000988 | 1.002367 | 0.9994641 | 1.000735 | 0.9999719 | 0.9993437 | 0.9999719 | 0.9997547 | 1.000001 | 0.9997999
2 | Holden | 0.8427335 | 0.9623941 | 1.134858 | 0.8427335 | 0.9779086 | 0.9779086 | 0.9779086 | 0.972408 | 1.082542 | 1.054091 | 0.8853114 | 0.9779086 | 1.134858 | 0.9887959 | 1.053633 | 0.9851668 | 0.9833333 | 0.9851668 | 0.9819771 | 0.9811634 | 0.989031
3 | Rizzie Spiral | 0.6385939 | 0.6840595 | 1.499901 | 0.6385939 | 1.504653 | 1.504653 | 1.504653 | 0.7342044 | 1.412607 | 1.085987 | 0.593476 | 1.504653 | 1.499901 | 1.069247 | 1.117052 | 1.214383 | 0.9575663 | 1.214383 | 1.094338 | 1.176401 | 1.019185
4 | RotRing OmegaMax-90 | 0.7960992 | 0.9314866 | 1.123748 | 0.7960992 | 1.23915 | 1.23915 | 1.23915 | 0.9078116 | 1.112535 | 1.025837 | 0.8363302 | 1.23915 | 1.123748 | 0.9599237 | 1.01578 | 1.052999 | 0.942553 | 1.052999 | 1.016702 | 1.061192 | 0.9966248
5 | Equal Angle | 0.8111434 | 0.94132 | 1.163419 | 0.8111434 | 1.007268 | 1.007268 | 1.007268 | 0.9658786 | 1.095747 | 1.077485 | 0.8574014 | 1.007268 | 1.163419 | 0.9872813 | 1.064649 | 0.9939436 | 0.980147 | 0.9939436 | 0.9869274 | 0.9909956 | 0.9899579
6 | Tilt Rotate | 0.4214254 | 0.7086912 | 1.789824 | 0.4214254 | 0.699285 | 0.699285 | 0.699285 | 0.9221196 | 1.337947 | 1.421396 | 0.5046104 | 0.699285 | 1.789824 | 1.105625 | 1.355972 | 0.9701783 | 1.044456 | 0.9701783 | 0.9581636 | 0.9063879 | 0.9756624
7 | CLR | 0.9844922 | 0.9941239 | 0.9963042 | 0.9844922 | 1.04153 | 1.04153 | 1.04153 | 0.9961166 | 1.001292 | 1.003819 | 0.9893944 | 1.04153 | 0.9963042 | 0.9903982 | 0.9962104 | 1.007442 | 0.9923043 | 1.007442 | 1.004611 | 1.011994 | 1.000884
8 | Rizzie Hex | 0.9955043 | 0.9993331 | 1.00125 | 0.9955043 | 0.9991521 | 0.9991521 | 0.9991521 | 1.00306 | 0.9990181 | 1.003264 | 0.9992025 | 0.9991521 | 1.00125 | 0.9983772 | 1.002155 | 0.9986355 | 0.999938 | 0.9986355 | 0.9997415 | 0.9996236 | 0.9999729
9 | Matthies Hex | 0.9730504 | 0.9934802 | 0.9989254 | 0.9730504 | 1.066452 | 1.066452 | 1.066452 | 0.9944063 | 1.000568 | 1.005078 | 0.9818634 | 1.066452 | 0.9989254 | 0.9859879 | 0.9966658 | 1.012809 | 0.988794 | 1.012809 | 1.008209 | 1.019857 | 1.001728
10 | Tilt Rotate_Partial | 0.4092482 | 0.706743 | 1.810525 | 0.4092482 | 0.6877174 | 0.6877174 | 0.6877174 | 0.9185874 | 1.344 | 1.427166 | 0.4960088 | 0.6877174 | 1.810525 | 1.109887 | 1.364556 | 0.9691636 | 1.04612 | 0.9691636 | 0.9565195 | 0.9027591 | 0.9749995
11 | RotRing OmegaMax-60 | 0.9737712 | 0.9224044 | 1.073031 | 0.9737712 | 1.177556 | 1.177556 | 1.177556 | 0.9422698 | 1.062369 | 1.011639 | 0.9356104 | 1.177556 | 1.073031 | 1.023401 | 1.00765 | 1.074786 | 0.9963574 | 1.074786 | 1.041657 | 1.068837 | 1.012331
12 | Equal Angle_Partial | 0.7971416 | 0.9440928 | 1.226136 | 0.7971416 | 0.9456217 | 0.9456217 | 0.9456217 | 0.9638049 | 1.104708 | 1.084534 | 0.8484715 | 0.9456217 | 1.226136 | 1.011639 | 1.09497 | 0.9896331 | 0.9956942 | 0.9896331 | 0.9831761 | 0.9756652 | 0.9893139
13 | Rizzie Hex_Partial | 1.102769 | 1.038206 | 0.9491905 | 1.102769 | 0.93979 | 0.93979 | 0.93979 | 1.02253 | 0.9414787 | 0.9695055 | 1.083681 | 0.93979 | 0.9491905 | 1.02598 | 0.9858601 | 0.99725 | 1.02483 | 0.99725 | 1.00357 | 0.9908139 | 1.005894
14 | ND Single | 0.0018433213 | 0.45746376 | 2.4528006 | 0.0018433213 | 0.40399394 | 0.40399394 | 0.40399394 | 0.87138453 | 1.5964143 | 1.7861548 | 0.12447506 | 0.40399394 | 2.4528006 | 1.227322 | 1.662092565 | 0.9528792871 | 1.108676 | 0.9528792871 | 0.9325056 | 0.8268033 | 0.9618163
15 | RD Single | 0.00036689456 | 0.06623831 | 0.043704763 | 0.00036689456 | 4.5930156 | 4.5930156 | 4.5930156 | 0.7996755 | 0.66122928 | 2.4409209 | 0.092384641 | 4.5930156 | 0.043704763 | 0.02203582878 | 0.4216901315 | 1.545696 | 0.2812491 | 1.545696 | 1.359191 | 2.005956 | 1.087192
16 | TD Single | -0.00088796945 | 0.29059776 | 2.4587377 | -0.00088796945 | 3.7900885 | 3.7900885 | 3.7900885 | 0.11743927 | 1.8728177 | 0.76134458 | 0.008361441 | 3.7900885 | 2.4587377 | 1.228925 | 1.288088485 | 2.082646 | 0.8584297 | 2.082646 | 1.591344 | 2.031093 | 1.162312
17 | Morris Single | 0.057740926 | 1.1679463 | 0.44204243 | 0.057740926 | 0.90465027 | 0.90465027 | 0.90465027 | 1.1863664 | 0.88607985 | 1.6256621 | 0.49300052 | 0.90465027 | 0.44204243 | 0.249891678 | 0.814204415 | 0.468144542 | 0.5620499 | 0.468144542 | 0.6477000065 | 0.6990900592 | 0.8454360995
18 | Ring Perpendicular to ND | 0.674523 | 0.9088529 | 0.948210733 | 0.674523 | 1.859209 | 1.859209 | 1.859209 | 0.927157 | 0.9979737 | 1.074782 | 0.7755476 | 1.859209 | 0.948210733 | 0.8113668 | 0.9376839 | 1.160647 | 0.8499636 | 1.160647 | 1.102275 | 1.253662 | 1.020782
19 | Ring Perpendicular to RD | 0.03555174 | 1.000492 | 1.772251 | 0.03555174 | 1.026682 | 1.026682 | 1.026682 | 0.8652915 | 1.360625 | 1.094886 | 0.3582984 | 1.026682 | 1.772251 | 0.9039012 | 1.318771 | 0.944828 | 0.8910313 | 0.944828 | 0.9249439 | 0.9452915 | 0.9392595
20 | Ring Perpendicular to TD | 0.5785496 | 0.6572802 | 1.526399 | 0.5785496 | 1.503579 | 1.503579 | 1.503579 | 0.7463373 | 1.407367 | 1.160968 | 0.5507115 | 1.503579 | 1.526399 | 1.052474 | 1.136368 | 1.202843 | 0.9504287 | 1.202843 | 1.088716 | 1.171689 | 1.016399
21 | OffsetFTD | 0.4235913 | 1.357358 | 1.68798 | 0.4235913 | 0.1650532 | 0.1650532 | 0.1650532 | 0.897528 | 1.25944 | 0.7762576 | 0.7870359 | 0.1650532 | 1.68798 | 1.055785 | 1.292754 | 0.7588747 | 1.003033 | 0.7588747 | 0.793538 | 0.6678411 | 0.9192805
22 | OffsetATD | 1.305375 | 0.8207629 | 0.7255394 | 1.305375 | 1.302125 | 1.302125 | 1.302125 | 1.039502 | 0.9301383 | 1.099765 | 1.081922 | 1.302125 | 0.7255394 | 1.015457 | 0.8825207 | 1.111013 | 1.023472 | 1.111013 | 1.093135 | 1.134933 | 1.038141
23 | OffsetF45 | 1.492344 | 0.8897228 | 0.4684384 | 1.492344 | 1.227175 | 1.227175 | 1.227175 | 1.094414 | 0.7580141 | 1.120484 | 1.282097 | 1.227175 | 0.4684384 | 0.9803912 | 0.7814263 | 1.062652 | 1.018399 | 1.062652 | 1.070593 | 1.101909 | 1.041586
24 | OffsetA45 | 1.001245 | 1.092071 | 1.184327 | 1.001245 | 0.8463522 | 0.8463522 | 0.8463522 | 0.981188 | 1.039186 | 0.8627138 | 0.9986528 | 0.8463522 | 1.184327 | 1.092786 | 1.082758 | 1.010641 | 1.055587 | 1.010641 | 1.003278 | 0.9718929 | 1.000717
25 | OffsetFRD | 1.436541 | 0.7189229 | 0.5815125 | 1.436541 | 1.509006 | 1.509006 | 1.509006 | 0.9721688 | 0.8730002 | 1.149415 | 1.154963 | 1.509006 | 0.5815125 | 1.009027 | 0.7768406 | 1.175686 | 0.9967409 | 1.175686 | 1.124807 | 1.201647 | 1.049441
26 | OffsetARD | 0.6854488 | 1.24516 | 1.11672 | 0.6854488 | 0.8819808 | 0.8819808 | 0.8819808 | 1.04991 | 0.9604871 | 0.8748217 | 0.9564119 | 0.8819808 | 1.11672 | 0.9010844 | 1.083315 | 0.8947166 | 0.9506931 | 0.8947166 | 0.933515 | 0.9232081 | 0.9713676
27 | Gaussian Quadrature | 1.221512 | 0.8534904 | 1.072908 | 1.221512 | 0.9443436 | 0.9443436 | 0.9443436 | 0.9752764 | 1.081294 | 1.079717 | 0.9282714 | 0.9443436 | 1.072908 | 1.14721 | 1.024092 | 1.079588 | 1.089899 | 1.079588 | 1.05351 | 1.031677 | 1.019601
28 | Michael-CCHex | 1.005095 | 1.027654 | 1.041833 | 1.005095 | 1.162946 | 1.162946 | 1.162946 | 0.8884165 | 1.056139 | 0.9409306 | 0.9416369 | 1.162946 | 1.041833 | 1.023464 | 0.9651246 | 1.069958 | 0.9784482 | 1.069958 | 1.024573 | 1.052247 | 1.008081
29 | Michael-SNHex | 0.8781684 | 1.143714 | 0.4692705 | 0.8781684 | 0.8546582 | 0.8546582 | 0.8546582 | 1.132369 | 0.856985 | 1.146713 | 1.072666 | 0.8546582 | 0.4692705 | 0.6737194 | 0.8008195 | 0.7340323 | 0.8266025 | 0.7340323 | 0.8336164 | 0.8378247 | 0.9443178