## BetaFiberA-HW20
| 0 | 1 | 2 | 3 | 4 | 5 | 6 | 7 | 8 | 9 | 10 | 11 | 12 | 13 | 14 | 15 | 16 | 17 | 18 | 19 | 20 | 21
0 | HKL | [5, 1, 1] | [4, 2, 2] | [3, 1, 1] | [3, 3, 1] | [2, 2, 2] | [1, 1, 1] | [3, 3, 3] | [2, 2, 0] | [2, 0, 0] | [4, 0, 0] | [4, 2, 0] | 1Pair-A | 1Pair-B | 2Pairs-A | 2Pairs-B | 3Pairs-A | 3Pairs-B | 3Pairs-C | 4Pairs | 5A4F | MaxUnique
1 | Spiral5 | 0.9984658 | 1.000552 | 0.9995038 | 1.000911 | 1.001337 | 1.001337 | 1.001337 | 1.000723 | 0.9976432 | 0.9976432 | 0.9995737 | 1.001337 | 1.000723 | 0.9991832 | 1.000113 | 0.999901 | 0.99929 | 0.999901 | 0.9998017 | 1.000109 | 0.9998386
2 | Holden | 0.9441377 | 1.014305 | 0.9816365 | 1.03568 | 1.031065 | 1.031065 | 1.031065 | 1.038594 | 0.9114039 | 0.9114039 | 0.9909874 | 1.031065 | 1.038594 | 0.9749989 | 1.010115 | 0.9936876 | 0.9772114 | 0.9936876 | 0.9906748 | 0.9987529 | 0.9934763
3 | Rizzie Spiral | 0.7639093 | 1.075483 | 0.9037455 | 1.148241 | 1.239354 | 1.239354 | 1.239354 | 1.117048 | 0.6697066 | 0.6697066 | 0.9220546 | 1.239354 | 1.117048 | 0.8933775 | 1.010397 | 1.008703 | 0.8968335 | 1.008703 | 0.9824637 | 1.033842 | 0.9799429
4 | RotRing OmegaMax-90 | 0.9096489 | 1.031883 | 0.9658391 | 1.053699 | 1.096618 | 1.096618 | 1.096618 | 1.038182 | 0.8681786 | 0.8681786 | 0.9704944 | 1.096618 | 1.038182 | 0.9531802 | 1.00201 | 1.000993 | 0.9573998 | 1.000993 | 0.9922043 | 1.013087 | 0.9918178
5 | Equal Angle | 0.929118 | 1.02012 | 0.9765108 | 1.044455 | 1.046519 | 1.046519 | 1.046519 | 1.044585 | 0.8890058 | 0.8890058 | 0.9859886 | 1.046519 | 1.044585 | 0.9667955 | 1.010548 | 0.9933701 | 0.970034 | 0.9933701 | 0.9891552 | 1.000628 | 0.9920379
6 | Tilt Rotate | 0.7634007 | 1.057842 | 0.9234264 | 1.155071 | 1.10924 | 1.10924 | 1.10924 | 1.176182 | 0.6262723 | 0.6262723 | 0.9644778 | 1.10924 | 1.176182 | 0.9012271 | 1.049804 | 0.9705649 | 0.9086269 | 0.9705649 | 0.9587803 | 0.9888723 | 0.9719891
7 | CLR | 0.9933863 | 1.003657 | 0.9976823 | 1.00321 | 1.01122 | 1.01122 | 1.01122 | 0.9998611 | 0.9905126 | 0.9905126 | 0.996542 | 1.01122 | 0.9998611 | 0.9951869 | 0.9987717 | 1.000531 | 0.9960187 | 1.000531 | 0.9998189 | 1.002099 | 0.9995089
8 | Rizzie Hex | 0.9994072 | 1.000283 | 1.000017 | 1.000273 | 1.000136 | 1.000136 | 1.000136 | 1.000278 | 0.9987036 | 0.9987036 | 0.9999922 | 1.000136 | 1.000278 | 0.9994909 | 1.000147 | 0.9997059 | 0.9996662 | 0.9997059 | 0.9997836 | 0.9998541 | 0.9998862
9 | Matthies Hex | 0.9892524 | 1.005503 | 0.9962815 | 1.005348 | 1.016765 | 1.016765 | 1.016765 | 1.00073 | 0.9842194 | 0.9842194 | 0.9949813 | 1.016765 | 1.00073 | 0.9924747 | 0.9985057 | 1.000571 | 0.9937436 | 1.000571 | 0.9994988 | 1.002952 | 0.999135
10 | Tilt Rotate_Partial | 0.7595059 | 1.058159 | 0.9220708 | 1.157902 | 1.109284 | 1.109284 | 1.109284 | 1.180395 | 0.6199668 | 0.6199668 | 0.9645428 | 1.109284 | 1.180395 | 0.900181 | 1.051233 | 0.969882 | 0.9074776 | 0.969882 | 0.9579292 | 0.9882002 | 0.9714783
11 | RotRing OmegaMax-60 | 0.9575432 | 1.017156 | 0.9809869 | 1.02536 | 1.06046 | 1.06046 | 1.06046 | 1.011942 | 0.9457314 | 0.9457314 | 0.9797662 | 1.06046 | 1.011942 | 0.9788365 | 0.9964643 | 1.006044 | 0.9795533 | 1.006044 | 0.9997799 | 1.011916 | 0.9973681
12 | Equal Angle_Partial | 0.9266773 | 1.016714 | 0.9756137 | 1.047967 | 1.034265 | 1.034265 | 1.034265 | 1.055487 | 0.883626 | 0.883626 | 0.9901208 | 1.034265 | 1.055487 | 0.9695563 | 1.01555 | 0.9911258 | 0.9715754 | 0.9911258 | 0.9872478 | 0.9966512 | 0.9913087
13 | Rizzie Hex_Partial | 1.043487 | 0.9848227 | 1.014765 | 0.9740807 | 0.9603852 | 0.9603852 | 0.9603852 | 0.979566 | 1.066328 | 1.066328 | 1.012215 | 0.9603852 | 0.979566 | 1.022947 | 0.9971655 | 1.002093 | 1.02022 | 1.002093 | 1.005261 | 0.9962859 | 1.004456
14 | ND Single | 0.58356604 | 1.1000972 | 0.86546647 | 1.2744089 | 1.1834051 | 1.1834051 | 1.1834051 | 1.3155092 | 0.34221057 | 0.34221057 | 0.93927347 | 1.1834051 | 1.3155092 | 0.828859885 | 1.090487835 | 0.9470416 | 0.84106208 | 0.9470416 | 0.926647835 | 0.977999288 | 0.9504921
15 | RD Single | 0.4511151 | 1.3998199 | 0.82918194 | 1.2265952 | 2.157425 | 2.157425 | 2.157425 | 0.80455108 | 0.23327132 | 0.23327132 | 0.62072248 | 2.157425 | 0.80455108 | 0.5189112 | 0.81686651 | 1.065082 | 0.62233478 | 1.065082 | 1.006107335 | 1.236370868 | 0.9653352525
16 | TD Single | 0.37686488 | 1.2071827 | 0.72413805 | 1.3825474 | 1.7583183 | 1.7583183 | 1.7583183 | 1.2625809 | 0.16077021 | 0.16077021 | 0.76392113 | 1.7583183 | 1.2625809 | 0.711675555 | 0.993359475 | 1.06055647 | 0.71582972 | 1.06055647 | 0.976451865 | 1.132825152 | 0.9545404
17 | Morris Single | 0.82047902 | 1.1092923 | 0.98445046 | 1.0739027 | 1.18395 | 1.18395 | 1.18395 | 1.007136 | 0.65631652 | 0.65631652 | 0.95052217 | 1.18395 | 1.007136 | 0.83172626 | 0.99579323 | 0.9491342 | 0.8826343 | 0.9491342 | 0.957963245 | 1.003160596 | 0.9732561
18 | Ring Perpendicular to ND | 0.8671396 | 1.071806 | 0.9539853 | 1.064458 | 1.219908 | 1.219908 | 1.219908 | 1.000585 | 0.8068984 | 0.8068984 | 0.9334656 | 1.219908 | 1.000585 | 0.9037415 | 0.977285 | 1.00913 | 0.9204894 | 1.00913 | 0.9953442 | 1.040257 | 0.9897807
19 | Ring Perpendicular to RD | 0.7051556 | 1.060169 | 0.9047325 | 1.190465 | 1.12050397 | 1.12050397 | 1.12050397 | 1.232644 | 0.5157661 | 0.5157661 | 0.9748753 | 1.12050397 | 1.232644 | 0.874205 | 1.068688 | 0.9563046 | 0.8843808 | 0.9563046 | 0.9434116 | 0.9788301 | 0.9630389
20 | Ring Perpendicular to TD | 0.7446285 | 1.084648 | 0.8995358 | 1.158401 | 1.256882 | 1.256882 | 1.256882 | 1.122981 | 0.6375039 | 0.6375039 | 0.9163307 | 1.256882 | 1.122981 | 0.8802425 | 1.01125844 | 1.005789 | 0.8866736 | 1.005789 | 0.9792256 | 1.034757 | 0.9776138
21 | OffsetFTD | 0.9443094 | 0.9400114 | 0.9839295 | 1.064927 | 0.7861127 | 0.7861127 | 0.7861127 | 1.199091 | 0.8654670683 | 0.8654670683 | 1.083132 | 0.7861127 | 1.199091 | 1.032279 | 1.09151 | 0.9502236 | 1.016163 | 0.9502236 | 0.9586501 | 0.9241426 | 0.9833726
22 | OffsetATD | 1.019218 | 1.025432 | 1.003999 | 0.9768914 | 1.090911 | 1.090911 | 1.090911 | 0.9213753 | 1.053476 | 1.053476 | 0.963345 | 1.090911 | 0.9213753 | 0.9874258 | 0.9626869 | 1.021921 | 0.9929501 | 1.021921 | 1.01744 | 1.032134 | 1.006831
23 | OffsetF45 | 1.1211 | 1.002431 | 1.041979 | 0.9100203 | 1.029053 | 1.029053 | 1.029053 | 0.8480314 | 1.208439 | 1.208439 | 0.9811294 | 1.029053 | 0.8480314 | 1.028235 | 0.945005 | 1.028508 | 1.032816 | 1.028508 | 1.031875 | 1.031311 | 1.017773
24 | OffsetA45 | 1.011654 | 0.9731921 | 1.001031 | 1.002847 | 0.9253502 | 0.9253502 | 0.9253502 | 1.041642 | 1.011123 | 1.011123 | 1.02713 | 0.9253502 | 1.041642 | 1.026383 | 1.021336 | 0.9927053 | 1.017932 | 0.9927053 | 0.9947866 | 0.9808993 | 0.9992461
25 | OffsetFRD | 1.04856 | 1.029426 | 1.009964 | 0.9548879 | 1.120695 | 1.120695 | 1.120695 | 0.8749414 | 1.114913 | 1.114913 | 0.9495843 | 1.120695 | 0.8749414 | 0.9949271 | 0.942453 | 1.03685 | 0.9999396 | 1.03685 | 1.030128 | 1.048242 | 1.012871
26 | OffsetARD | 0.9915 | 0.9849427 | 1.00368 | 1.007666 | 0.9403335 | 0.9403335 | 0.9403335 | 1.042119 | 0.9587771 | 0.9587771 | 1.028785 | 0.9403335 | 1.042119 | 1.000448 | 1.0229 | 0.9804099 | 1.001525 | 0.9804099 | 0.9862275 | 0.9770487 | 0.9947253
27 | Gaussian Quadrature | 0.9784866 | 1.008371 | 0.9885177 | 1.01622 | 1.02529 | 1.02529 | 1.02529 | 1.010225 | 0.9810484 | 0.9810484 | 0.9864833 | 1.02529 | 1.010225 | 0.9956368 | 0.9993715 | 1.005521 | 0.9932638 | 1.005521 | 1.00127 | 1.006074 | 0.9993302
28 | Michael-CCHex | 0.9735091 | 1.006674 | 0.984444 | 1.017229 | 1.038805 | 1.038805 | 1.038805 | 1.011751 | 0.969845 | 0.969845 | 0.9886292 | 1.038805 | 1.011751 | 0.9907979 | 0.9980974 | 1.0068 | 0.9886799 | 1.0068 | 1.001211 | 1.00873 | 0.9988607
29 | Michael-SNHex | 1.052694 | 1.011817 | 1.035771 | 0.9509164 | 0.9991288 | 0.9991288 | 0.9991288 | 0.9181376 | 1.05792 | 1.05792 | 1.000981 | 0.9991288 | 0.9181376 | 0.9880287 | 0.9769541 | 0.9917288 | 1.003943 | 0.9917288 | 1.002739 | 1.002017 | 1.003421