## BetaFiberA-HW30
| 0 | 1 | 2 | 3 | 4 | 5 | 6 | 7 | 8 | 9 | 10 | 11 | 12 | 13 | 14 | 15 | 16 | 17 | 18 | 19 | 20 | 21
0 | HKL | [2, 2, 0] | [2, 0, 0] | [3, 3, 3] | [4, 0, 0] | [4, 2, 0] | [4, 2, 2] | [5, 1, 1] | [2, 2, 2] | [1, 1, 1] | [3, 1, 1] | [3, 3, 1] | 1Pair-A | 1Pair-B | 2Pairs-A | 2Pairs-B | 3Pairs-A | 3Pairs-B | 3Pairs-C | 4Pairs | 5A4F | MaxUnique
1 | Spiral5 | 1.000222 | 0.9991622 | 1.000536 | 0.9991622 | 0.9998405 | 1.000202 | 0.9994574 | 1.000536 | 1.000536 | 0.9998207 | 1.000312 | 1.000536 | 1.000222 | 0.9996921 | 1.000021 | 0.9999735 | 0.999735 | 0.9999735 | 0.9999353 | 1.000055 | 0.9999442
2 | Holden | 1.008989 | 0.9704984 | 1.016819 | 0.9704984 | 0.9951247 | 1.006482 | 0.9810908 | 1.016819 | 1.016819 | 0.993751 | 1.011125 | 1.016819 | 1.008989 | 0.9897436 | 1.00137 | 0.9987687 | 0.9910794 | 0.9987687 | 0.9975143 | 1.001375 | 0.9979849
3 | Rizzie Spiral | 1.033474 | 0.8702391 | 1.085745 | 0.8702391 | 0.9742911 | 1.032 | 0.9154509 | 1.085745 | 1.085745 | 0.9718044 | 1.048554 | 1.085745 | 1.033474 | 0.9518567 | 1.002639 | 0.9964862 | 0.958506 | 0.9964862 | 0.9903158 | 1.009402 | 0.9914449
4 | RotRing OmegaMax-90 | 1.012507 | 0.9499858 | 1.033572 | 0.9499858 | 0.9899078 | 1.012531 | 0.9674029 | 1.033572 | 1.033572 | 0.9891711 | 1.018626 | 1.033572 | 1.012507 | 0.9812466 | 1.000839 | 0.9986884 | 0.9838881 | 0.9986884 | 0.9963091 | 1.003762 | 0.9967131
5 | Equal Angle | 1.011065 | 0.9621733 | 1.022394 | 0.9621733 | 0.9934504 | 1.008568 | 0.9756718 | 1.022394 | 1.022394 | 0.9919565 | 1.014219 | 1.022394 | 1.011065 | 0.986619 | 1.001511 | 0.9985439 | 0.9883982 | 0.9985439 | 0.996897 | 1.001996 | 0.9974371
6 | Tilt Rotate | 1.038961 | 0.876054 | 1.068565 | 0.876054 | 0.9802714 | 1.02657 | 0.9207537 | 1.068565 | 1.068565 | 0.9738078 | 1.046873 | 1.068565 | 1.038961 | 0.9575073 | 1.006384 | 0.9945265 | 0.9629408 | 0.9945265 | 0.9893468 | 1.00519 | 0.991482
7 | CLR | 1.00071 | 0.9960987 | 1.003077 | 0.9960987 | 0.9990483 | 1.001123 | 0.997416 | 1.003077 | 1.003077 | 0.9991443 | 1.001421 | 1.003077 | 1.00071 | 0.9984043 | 0.9999271 | 0.9999618 | 0.998651 | 0.9999618 | 0.9997575 | 1.000421 | 0.9997548
8 | Rizzie Hex | 1.000097 | 0.9996846 | 1.000166 | 0.9996846 | 0.9999531 | 1.000067 | 0.9998018 | 1.000166 | 1.000166 | 0.9999372 | 1.000116 | 1.000166 | 1.000097 | 0.999891 | 1.000017 | 0.9999827 | 0.9999064 | 0.9999827 | 0.9999714 | 1.00001 | 0.999978
9 | Matthies Hex | 1.001227 | 0.9937453 | 1.004772 | 0.9937453 | 0.9985323 | 1.001751 | 0.9958737 | 1.004772 | 1.004772 | 0.9986345 | 1.002287 | 1.004772 | 1.001227 | 0.9974863 | 0.9999309 | 0.9999147 | 0.9978691 | 0.9999147 | 0.9995947 | 1.00063 | 0.9996029
10 | Tilt Rotate_Partial | 1.039694 | 0.874121 | 1.069416 | 0.874121 | 0.9800421 | 1.026915 | 0.9195378 | 1.069416 | 1.069416 | 0.973405 | 1.047619 | 1.069416 | 1.039694 | 0.9569075 | 1.00655 | 0.9944103 | 0.9624067 | 0.9944103 | 0.989159 | 1.00521 | 0.9913438
11 | RotRing OmegaMax-60 | 1.00524 | 0.9757832 | 1.017874 | 0.9757832 | 0.9945257 | 1.006542 | 0.9840196 | 1.017874 | 1.017874 | 0.9946491 | 1.008977 | 1.017874 | 1.00524 | 0.9905116 | 0.9999445 | 0.9996325 | 0.9918907 | 0.9996325 | 0.9983867 | 1.002284 | 0.9984513
12 | Equal Angle_Partial | 1.012127 | 0.9616539 | 1.021098 | 0.9616539 | 0.9939372 | 1.008182 | 0.9754904744 | 1.021098 | 1.021098 | 0.9918957 | 1.014513 | 1.021098 | 1.012127 | 0.9868903 | 1.002011 | 0.9982928 | 0.9885588 | 0.9982928 | 0.9966936 | 1.001574 | 0.9973621
13 | Rizzie Hex_Partial | 0.9937359 | 1.023803 | 0.9846567 | 1.023803 | 1.004572 | 0.9942193 | 1.015433 | 0.9846567 | 0.9846567 | 1.005107 | 0.9911234 | 0.9846567 | 0.9937359 | 1.00877 | 0.9994214 | 1.000732 | 1.007549 | 1.000732 | 1.001826 | 0.9983919 | 1.001581
14 | ND Single | 1.0689592 | 0.78228513 | 1.1195169 | 0.78228513 | 0.96567659 | 1.0463819 | 0.86088824 | 1.1195169 | 1.1195169 | 0.95401998 | 1.0823924 | 1.1195169 | 1.0689592 | 0.925622165 | 1.01148959 | 0.9902537 | 0.9350881 | 0.9902537 | 0.9811953025 | 1.008859622 | 0.9850150425
15 | RD Single | 1.0462216 | 0.66187112 | 1.2928493 | 0.66187112 | 0.90811891 | 1.1057312 | 0.77373804 | 1.2928493 | 1.2928493 | 0.92527774 | 1.1213133 | 1.2928493 | 1.0462216 | 0.85404636 | 0.98574967 | 1.000314 | 0.8777902 | 1.000314 | 0.98155494 | 1.043813812 | 0.9793902
16 | TD Single | 1.0837897 | 0.65217132 | 1.241318 | 0.65217132 | 0.9269292 | 1.089192 | 0.77203125 | 1.241318 | 1.241318 | 0.92374469 | 1.1297636 | 1.241318 | 1.0837897 | 0.86798051 | 1.003767195 | 0.99242634 | 0.88656857 | 0.99242634 | 0.9752559275 | 1.028468342 | 0.97736747
17 | Morris Single | 1.0229119 | 0.898243 | 1.0698819 | 0.898243 | 0.97898334 | 1.0265372 | 0.93421134 | 1.0698819 | 1.0698819 | 0.9788366 | 1.0368712 | 1.0698819 | 1.0229119 | 0.96057745 | 1.00087425 | 0.9970123 | 0.9666638 | 0.9970123 | 0.99246835 | 1.00795106 | 0.99330956
18 | Ring Perpendicular to ND | 1.014545 | 0.92196636 | 1.060892 | 0.92196636 | 0.9811988 | 1.022272 | 0.9483874 | 1.060892 | 1.060892 | 0.982918 | 1.028456 | 1.060892 | 1.014545 | 0.9682557 | 0.9987316 | 0.9991346 | 0.9731432 | 0.9991346 | 0.9950804 | 1.008243 | 0.9950795
19 | Ring Perpendicular to RD | 1.049769 | 0.8469808 | 1.081473 | 0.8469808 | 0.9767924 | 1.031849 | 0.9025229 | 1.081473 | 1.081473 | 0.9678363 | 1.05799 | 1.081473 | 1.049769 | 0.9483748 | 1.008803 | 0.992741 | 0.954862 | 0.992741 | 0.9865148 | 1.005507 | 0.9894017175
20 | Ring Perpendicular to TD | 1.03613862 | 0.8595418 | 1.09279 | 0.8595418 | 0.9721858 | 1.034667 | 0.9085283 | 1.09279 | 1.09279 | 0.9695416 | 1.052496 | 1.09279 | 1.03613862 | 0.9478402 | 1.00284 | 0.996157 | 0.955074 | 0.996157 | 0.9895031 | 1.010161 | 0.9907363
21 | OffsetFTD | 1.021117 | 0.984566 | 0.9794887 | 0.984566 | 1.008005 | 0.9942555 | 0.9929922 | 0.9794887 | 0.9794887 | 0.9977622 | 1.00751 | 0.9794887 | 1.021117 | 1.002842 | 1.00944 | 0.9950573 | 1.001148 | 0.9950573 | 0.9957335 | 0.9924846 | 0.9982121
22 | OffsetATD | 0.9918609 | 1.004383 | 1.009745 | 1.004383 | 0.9963125 | 1.002835 | 1.001582 | 1.009745 | 1.009745 | 1.000468 | 0.9976713 | 1.009745 | 0.9918609 | 0.998122 | 0.9961644 | 1.001996 | 0.998904 | 1.001996 | 1.001614 | 1.00324 | 1.000607
23 | OffsetF45 | 0.9755009 | 1.05818 | 0.9787866 | 1.05818 | 1.005313 | 0.9909697 | 1.036146 | 0.9787866 | 0.9787866 | 1.011946 | 0.9773273 | 0.9787866 | 0.9755009 | 1.016841 | 0.9937235 | 1.004156 | 1.015209 | 1.004156 | 1.006103 | 1.00064 | 1.004271
24 | OffsetA45 | 1.00166 | 1.010256 | 0.9858042 | 1.010256 | 1.004696 | 0.9951082 | 1.00735 | 0.9858042 | 0.9858042 | 1.002405 | 0.9966757 | 0.9858042 | 1.00166 | 1.005958 | 1.002033 | 0.99924 | 1.004774 | 0.99924 | 1.000031 | 0.9971859 | 1.000494
25 | OffsetFRD | 0.9849451 | 1.017429 | 1.007751 | 1.017429 | 0.9965024 | 1.00163 | 1.009363 | 1.007751 | 1.007751 | 1.002979 | 0.9924989 | 1.007751 | 0.9849451 | 1.001187 | 0.9939622 | 1.003375 | 1.001784 | 1.003375 | 1.003276 | 1.004171 | 1.001637
26 | OffsetARD | 1.004543 | 0.9990223 | 0.9925803 | 0.9990223 | 1.002723 | 0.9978026 | 1.000251 | 0.9925803 | 0.9925803 | 1.000198 | 1.000703 | 0.9925803 | 1.004543 | 1.001783 | 1.00237 | 0.9987152 | 1.001254 | 0.9987152 | 0.9990859 | 0.9977848 | 0.9997278
27 | Gaussian Quadrature | 1.002773 | 0.9880166 | 1.008701 | 0.9880166 | 0.9973379 | 1.003159 | 0.9920651 | 1.008701 | 1.008701 | 0.9973017 | 1.004506 | 1.008701 | 1.002773 | 0.9953946 | 1.000037 | 0.9998301 | 0.9960303 | 0.9998301 | 0.999198 | 1.001099 | 0.9992326
28 | Michael-CCHex | 1.003412 | 0.9851554 | 1.010775 | 0.9851554 | 0.9967049 | 1.003921 | 0.9901815 | 1.010775 | 1.010775 | 0.9966718 | 1.005568 | 1.010775 | 1.003412 | 0.9942835 | 1.000042 | 0.9997806 | 0.9950796 | 0.9997806 | 0.9990034 | 1.001358 | 0.9990486
29 | Michael-SNHex | 0.9893177 | 1.025123 | 0.9900064 | 1.025123 | 1.002624 | 0.9960309 | 1.015928 | 0.9900064 | 0.9900064 | 1.005507 | 0.9899353 | 0.9900064 | 0.9893177 | 1.00722 | 0.9974122 | 1.001482 | 1.006649 | 1.001482 | 1.002488 | 0.999992 | 1.001809