## BetaFiberA-HW40
| 0 | 1 | 2 | 3 | 4 | 5 | 6 | 7 | 8 | 9 | 10 | 11 | 12 | 13 | 14 | 15 | 16 | 17 | 18 | 19 | 20 | 21
0 | HKL | [4, 2, 0] | [4, 0, 0] | [3, 3, 3] | [2, 0, 0] | [2, 2, 0] | [3, 3, 1] | [3, 1, 1] | [1, 1, 1] | [2, 2, 2] | [5, 1, 1] | [4, 2, 2] | 1Pair-A | 1Pair-B | 2Pairs-A | 2Pairs-B | 3Pairs-A | 3Pairs-B | 3Pairs-C | 4Pairs | 5A4F | MaxUnique
1 | Spiral5 | 0.9999617 | 0.9998079 | 1.000128 | 0.9998079 | 1.000048 | 1.000071 | 0.9999587 | 1.000128 | 1.000128 | 0.9998751 | 1.000048 | 1.000128 | 1.000048 | 0.999928 | 1.000003 | 0.9999946 | 0.9999383 | 0.9999946 | 0.9999856 | 1.000014 | 0.9999873
2 | Holden | 0.998697 | 0.9934182 | 1.004351 | 0.9934182 | 1.001666 | 1.002445 | 0.998587 | 1.004351 | 1.004351 | 0.9957241 | 1.001634 | 1.004351 | 1.001666 | 0.9975423 | 1.000127 | 0.9998118 | 0.9978905 | 0.9998118 | 0.9995056 | 1.000475 | 0.9995653
3 | Rizzie Spiral | 0.9939931 | 0.9699375 | 1.020026 | 0.9699375 | 1.007524 | 1.01116 | 0.9935408 | 1.020026 | 1.020026 | 0.9804547 | 1.007511 | 1.020026 | 1.007524 | 0.9887309 | 1.000533 | 0.9991627 | 0.9903342 | 0.9991627 | 0.9977572 | 1.002211 | 0.9980184
4 | RotRing OmegaMax-90 | 0.9976747 | 0.9883769 | 1.00775 | 0.9883769 | 1.002905 | 1.004314 | 0.9975024 | 1.00775 | 1.00775 | 0.9924424 | 1.002906 | 1.00775 | 1.002905 | 0.9956408 | 1.000204 | 0.9996774 | 0.9962614 | 0.9996774 | 0.9991336 | 1.000857 | 0.999234
5 | Equal Angle | 0.9983105 | 0.9914861 | 1.005639 | 0.9914861 | 1.002149 | 1.003162 | 0.9981718 | 1.005639 | 1.005639 | 0.9944678 | 1.002117 | 1.005639 | 1.002149 | 0.9968177 | 1.000161 | 0.9997581 | 0.9972691 | 0.9997581 | 0.9993616 | 1.000617 | 0.999438
6 | Tilt Rotate | 0.9945727 | 0.9725335 | 1.018128 | 0.9725335 | 1.00697 | 1.010206 | 0.9941043 | 1.018128 | 1.018128 | 0.982159 | 1.006809 | 1.018128 | 1.00697 | 0.9897516 | 1.000537 | 0.9992103 | 0.9912025 | 0.9992103 | 0.9979338 | 1.001973 | 0.9981853
7 | CLR | 0.9998084 | 0.9990532 | 1.000637 | 0.9990532 | 1.000233 | 1.000351 | 0.9997964 | 1.000637 | 1.000637 | 0.9993838 | 1.000239 | 1.000637 | 1.000233 | 0.9996432 | 1.000015 | 0.9999746 | 0.9996943 | 0.9999746 | 0.99993 | 1.000071 | 0.9999378
8 | Rizzie Hex | 0.9999865 | 0.9999315 | 1.000045 | 0.9999315 | 1.000017 | 1.000025 | 0.9999853 | 1.000045 | 1.000045 | 0.9999555 | 1.000017 | 1.000045 | 1.000017 | 0.9999745 | 1.000001 | 0.999998 | 0.9999781 | 0.999998 | 0.9999948 | 1.000005 | 0.9999955
9 | Matthies Hex | 0.9996965 | 0.9984967 | 1.00101 | 0.9984967 | 1.000371 | 1.000558 | 0.9996767 | 1.00101 | 1.00101 | 0.9990218 | 1.000378 | 1.00101 | 1.000371 | 0.9994341 | 1.000024 | 0.9999594 | 0.999515 | 0.9999594 | 0.9998887 | 1.000113 | 0.9999011
10 | Tilt Rotate_Partial | 0.9944929 | 0.9721244 | 1.018395 | 0.9721244 | 1.007075 | 1.010358 | 0.9940166 | 1.018395 | 1.018395 | 0.9818935 | 1.00691 | 1.018395 | 1.007075 | 0.9895998 | 1.000546 | 0.9991981 | 0.991072 | 0.9991981 | 0.9979027 | 1.002001 | 0.9981582
11 | RotRing OmegaMax-60 | 0.9988359 | 0.9942171 | 1.003876 | 0.9942171 | 1.001434 | 1.002145 | 0.9987567 | 1.003876 | 1.003876 | 0.9962379 | 1.001452 | 1.003876 | 1.001434 | 0.9978255 | 1.000095 | 0.9998424 | 0.9981359 | 0.9998424 | 0.999571 | 1.000432 | 0.9996194
12 | Equal Angle_Partial | 0.9983233 | 0.9915118 | 1.00560055 | 0.9915118 | 1.002155 | 1.003154 | 0.9981781 | 1.00560055 | 1.00560055 | 0.9944866 | 1.002104 | 1.00560055 | 1.002155 | 0.9968333 | 1.000166 | 0.9997557 | 0.9972816 | 0.9997557 | 0.9993613 | 1.000609 | 0.9994391
13 | Rizzie Hex_Partial | 1.001092 | 1.00547 | 0.9963603 | 1.00547 | 0.9986285 | 0.9979691 | 1.001175 | 0.9963603 | 0.9963603 | 1.003556 | 0.9986347 | 0.9963603 | 0.9986285 | 1.002049 | 0.9999019 | 1.000153 | 1.001758 | 1.000153 | 1.000409 | 0.9995989 | 1.000361
14 | ND Single | 0.99048735 | 0.95183586 | 1.0317756 | 0.95183586 | 1.0122288 | 1.0178978 | 0.98966197 | 1.0317756 | 1.0317756 | 0.96871592 | 1.0119367 | 1.0317756 | 1.0122288 | 0.98203233 | 1.000945385 | 0.99861342 | 0.9845755 | 0.99861342 | 0.9963755575 | 1.003455566 | 0.9968175
15 | RD Single | 0.98281614 | 0.91566315 | 1.0571037 | 0.91566315 | 1.0205897 | 1.0312532 | 0.98184831 | 1.0571037 | 1.0571037 | 0.94507807 | 1.0213589 | 1.0571037 | 1.0205897 | 0.968126425 | 1.001219005 | 0.9977855 | 0.9727004 | 0.9977855 | 0.993801215 | 1.006461712 | 0.9944639
16 | TD Single | 0.98362986 | 0.91833425 | 1.0545466 | 0.91833425 | 1.0203586 | 1.0303075 | 0.98244851 | 1.0545466 | 1.0545466 | 0.94689045 | 1.0204485 | 1.0545466 | 1.0203586 | 0.969346425 | 1.001403555 | 0.9977465 | 0.9737138 | 0.9977465 | 0.99392199 | 1.006046912 | 0.9946205
17 | Morris Single | 0.99526348 | 0.97638806 | 1.0157806 | 0.97638806 | 1.0058809 | 1.0087622 | 0.99492503 | 1.0157806 | 1.0157806 | 0.98464356 | 1.0059153 | 1.0157806 | 1.0058809 | 0.99113448 | 1.000402965 | 0.9993499 | 0.992398 | 0.9993499 | 0.9982436475 | 1.001751038 | 0.9984449
18 | Ring Perpendicular to ND | 0.9961833 | 0.9811232 | 1.012699 | 0.9811232 | 1.004655 | 1.007 | 0.9959399 | 1.012699 | 1.012699 | 0.987715 | 1.004755 | 1.012699 | 1.004655 | 0.9928889 | 1.000297 | 0.9994924 | 0.9939059 | 0.9994924 | 0.9986043 | 1.001423 | 0.9987588
19 | Ring Perpendicular to RD | 0.9933734 | 0.9663874 | 1.022142 | 0.9663874 | 1.008553 | 1.012492 | 0.9927865 | 1.022142 | 1.022142 | 0.9781708 | 1.00832 | 1.022142 | 1.008553 | 0.9874702 | 1.00067 | 0.9990275 | 0.9892423 | 0.9990275 | 0.9974672 | 1.002402 | 0.9977782
20 | Ring Perpendicular to TD | 0.9935004 | 0.9674729 | 1.021669 | 0.9674729 | 1.008141 | 1.012075 | 0.9930113 | 1.021669 | 1.021669 | 0.9788523 | 1.008127 | 1.021669 | 1.008141 | 0.9878069 | 1.000576 | 0.9990941 | 0.9895417 | 0.9990941 | 0.9975734 | 1.002392 | 0.997856
21 | OffsetFTD | 0.9999812 | 0.999187 | 1.000143 | 0.999187 | 1.000428 | 1.000325 | 0.9998388 | 1.000143 | 1.000143 | 0.9995103 | 1.000078 | 1.000143 | 1.000428 | 0.9998074 | 1.000133 | 0.9999192 | 0.9998179 | 0.9999192 | 0.9998991 | 0.9999478 | 0.9999364
22 | OffsetATD | 0.9999158 | 0.9998735 | 1.000248 | 0.9998735 | 0.9999395 | 1.000037 | 0.9999673 | 1.000248 | 1.000248 | 0.9999018 | 1.000083 | 1.000248 | 0.9999395 | 0.9999065 | 0.9999534 | 1.00002 | 0.9999268 | 1.00002 | 1.000007 | 1.000055 | 0.9999957
23 | OffsetF45 | 1.002301 | 1.011915 | 0.9922852 | 1.011915 | 0.9968924 | 0.9955636 | 1.002553 | 0.9922852 | 0.9922852 | 1.007725 | 0.9970927 | 0.9922852 | 0.9968924 | 1.004404 | 0.9997225 | 1.000364 | 1.003787 | 1.000364 | 1.000911 | 0.9991862 | 1.000791
24 | OffsetA45 | 1.00064 | 1.003026 | 0.9978866 | 1.003026 | 0.9992978 | 0.9988826 | 1.000653 | 0.9978866 | 0.9978866 | 1.001977 | 0.9992135 | 0.9978866 | 0.9992978 | 1.001162 | 0.9999756 | 1.00007 | 1.000992 | 1.00007 | 1.000216 | 0.99975 | 1.000197
25 | OffsetFRD | 1.000367 | 1.002284 | 0.9987272 | 1.002284 | 0.9992886 | 0.9991375 | 1.000482 | 0.9987272 | 0.9987272 | 1.001461 | 0.9995071 | 0.9987272 | 0.9992886 | 1.000786 | 0.9998854 | 1.0001 | 1.000685 | 1.0001 | 1.000195 | 0.9999018 | 1.000157
26 | OffsetARD | 1.000141 | 1.000522 | 0.9995497 | 1.000522 | 0.9999273 | 0.9998124 | 1.000116 | 0.9995497 | 0.9995497 | 1.000349 | 0.9998375 | 0.9995497 | 0.9999273 | 1.000224 | 1.000021 | 0.9999995 | 1.000188 | 0.9999995 | 1.000029 | 0.9999328 | 1.000032
27 | Gaussian Quadrature | 0.9994254 | 0.9971407 | 1.001914 | 0.9971407 | 1.000711 | 1.001061 | 0.9993854 | 1.001914 | 1.001914 | 0.9981401 | 1.000717 | 1.001914 | 1.000711 | 0.9989256 | 1.000048 | 0.9999217 | 0.9990789 | 0.9999217 | 0.9997876 | 1.000213 | 0.9998118
28 | Michael-CCHex | 0.9992887 | 0.996461 | 1.002369 | 0.996461 | 1.000879 | 1.001313 | 0.9992392 | 1.002369 | 1.002369 | 0.997698 | 1.000888 | 1.002369 | 1.000879 | 0.9986702 | 1.000059 | 0.9999031 | 0.9988599 | 0.9999031 | 0.9997371 | 1.000263 | 0.999767
29 | Michael-SNHex | 1.001023 | 1.005281 | 0.9965724 | 1.005281 | 0.9986272 | 0.9980342 | 1.001132 | 0.9965724 | 0.9965724 | 1.003425 | 0.9987088 | 0.9965724 | 0.9986272 | 1.001954 | 0.9998794 | 1.00016 | 1.00168 | 1.00016 | 1.000403 | 0.999637 | 1.00035