## BrassA-HW03
| 0 | 1 | 2 | 3 | 4 | 5 | 6 | 7 | 8 | 9 | 10 | 11 | 12 | 13 | 14 | 15 | 16 | 17 | 18 | 19 | 20 | 21
0 | HKL | [4, 0, 0] | [4, 2, 0] | [2, 2, 0] | [2, 0, 0] | [3, 3, 3] | [2, 2, 2] | [1, 1, 1] | [3, 1, 1] | [3, 3, 1] | [4, 2, 2] | [5, 1, 1] | 1Pair-A | 1Pair-B | 2Pairs-A | 2Pairs-B | 3Pairs-A | 3Pairs-B | 3Pairs-C | 4Pairs | 5A4F | MaxUnique
1 | Spiral5 | 1.076232 | 1.000587 | 1.235425 | 1.076232 | 1.09349 | 1.09349 | 1.09349 | 1.041118 | 1.032836 | 1.085967 | 1.028405 | 1.09349 | 1.235425 | 1.155829 | 1.138271 | 1.135049 | 1.117592 | 1.135049 | 1.111566 | 1.107951 | 1.074257
2 | Holden | 0.909351 | 0.949584 | 4.723004 | 0.909351 | 0.9786027 | 0.9786027 | 0.9786027 | 0.8638926 | 1.092173 | 0.8921682 | 0.8741073 | 0.9786027 | 4.723004 | 2.816177 | 2.793448 | 2.203652 | 2.165416 | 2.203652 | 1.868713 | 1.690691 | 1.41036
3 | Rizzie Spiral | 0.007659193 | 0.0003182832 | 8.636255 | 0.007659193 | 0.008871921 | 0.008871921 | 0.008871921 | -0.005165541 | 0.01704066 | 6.209013 | 0.0001432451 | 0.008871921 | 8.636255 | 4.321957 | 4.315545 | 2.884262 | 2.879583 | 2.884262 | 2.161905 | 1.731299 | 1.859267
4 | RotRing OmegaMax-90 | 0.8085311 | 0.8850125 | 1.03923 | 0.8085311 | 3.041361 | 3.041361 | 3.041361 | 0.9157117 | 0.9411169 | 1.035967 | 0.8047825 | 3.041361 | 1.03923 | 0.9238806 | 0.9774709 | 1.629707 | 0.9211576 | 1.629707 | 1.451209 | 1.769239 | 1.183964
5 | Equal Angle | 1.009299 | 0.888488 | 7.65547 | 1.009299 | 1.167294 | 1.167294 | 1.167294 | 0.9368102 | 1.095708 | 1.058581 | 0.9001364 | 1.167294 | 7.65547 | 4.332385 | 4.29614 | 3.277354 | 3.200526 | 3.277354 | 2.692218 | 2.387233 | 1.838973
6 | Tilt Rotate | 0.3521263 | 0.4689412 | 62.78067 | 0.3521263 | 0.4909907 | 0.4909907 | 0.4909907 | 0.4963378 | 0.5334542 | 0.4388592 | 0.4238151 | 0.4909907 | 62.78067 | 31.5664 | 31.6385 | 21.20793 | 21.20971 | 21.20793 | 16.03003 | 12.92222 | 8.248149
7 | CLR | 1.328924 | 0.9644027 | 1.266467 | 1.328924 | 1.509157 | 1.509157 | 1.509157 | 1.170697 | 1.120169 | 1.176949 | 1.143534 | 1.509157 | 1.266467 | 1.297695 | 1.218582 | 1.368183 | 1.255363 | 1.368183 | 1.318811 | 1.35688 | 1.210038
8 | Rizzie Hex | 0.9242916 | 1.006599 | 1.138682 | 0.9242916 | 0.9676776 | 0.9676776 | 0.9676776 | 1.053555 | 1.029575 | 1.082419 | 1.029225 | 0.9676776 | 1.138682 | 1.031487 | 1.096118 | 1.010217 | 1.038843 | 1.010217 | 1.021052 | 1.010377 | 1.029003
9 | Matthies Hex | 1.563685 | 0.8798936 | 1.43752 | 1.563685 | 2.39817 | 2.39817 | 2.39817 | 1.425712 | 1.361959 | 1.31039 | 1.354468 | 2.39817 | 1.43752 | 1.500602 | 1.431616 | 1.799792 | 1.475639 | 1.799792 | 1.706272 | 1.844652 | 1.466475
10 | Tilt Rotate_Partial | 0.4681006 | 0.4401361 | 63.61837 | 0.4681006 | 0.4246523 | 0.4246523 | 0.4246523 | 0.3141139 | 0.5698796 | 0.429229 | 0.4238184 | 0.4246523 | 63.61837 | 32.04324 | 31.96624 | 21.50371 | 21.46686 | 21.50371 | 16.20631 | 13.04998 | 8.336038
11 | RotRing OmegaMax-60 | 0.9284619 | 0.8304103 | 1.042761 | 0.9284619 | 3.103051 | 3.103051 | 3.103051 | 0.9362183 | 0.9832238 | 1.094202 | 0.8616998 | 3.103051 | 1.042761 | 0.9856116 | 0.9894898 | 1.691425 | 0.9691472 | 1.691425 | 1.502623 | 1.822709 | 1.222504
12 | Equal Angle_Partial | 0.866567 | 0.8353855 | 10.83378 | 0.866567 | 0.7959611 | 0.7959611 | 0.7959611 | 0.587359 | 1.015212 | 0.8726025 | 0.8563747 | 0.7959611 | 10.83378 | 5.850175 | 5.710571 | 4.165437 | 4.095903 | 4.165437 | 3.270918 | 2.775926 | 2.082906
13 | Rizzie Hex_Partial | 1.400395 | 1.019541 | 1.016124 | 1.400395 | 1.013494 | 1.013494 | 1.013494 | 0.6915793 | 1.03334 | 1.087954 | 1.193979 | 1.013494 | 1.016124 | 1.208259 | 0.8538518 | 1.143338 | 1.036033 | 1.143338 | 1.030398 | 1.027017 | 1.057051
14 | ND Single | 0.00070900843 | -0.0049039006 | 121.14151 | 0.00070900843 | 0.010282672 | 0.010282672 | 0.010282672 | -0.0049281008 | 0.02555648 | -0.012240956 | -0.00091399948 | 0.010282672 | 121.14151 | 60.57111 | 60.56829 | 40.38417 | 40.3791 | 40.38417 | 30.28689 | 24.23157 | 15.14438
15 | RD Single | -0.00098077109 | 0.0053520281 | -0.012241339 | -0.00098077109 | -0.016129659 | -0.016129659 | -0.016129659 | 0.0044579726 | 0.0070900043 | 60.5637 | -0.01021144 | -0.016129659 | -0.012241339 | -0.006611055045 | -0.0038916832 | -0.00978392303 | -0.002921379 | -0.00978392303 | -0.006223449 | -0.008204691098 | 7.56763
16 | TD Single | 0.011910204 | 0.012393713 | 0.010282671 | 0.011910204 | 181.71412 | 181.71412 | 181.71412 | 0.00062515737 | 0.0061919611 | -0.016138361 | 0.004912388 | 181.71412 | 0.010282671 | 0.0110964375 | 0.005453914185 | 60.57877 | 0.00760601079 | 60.57877 | 45.43423 | 72.69021 | 22.71804
17 | Morris Single | 0.0046969105 | 0.01430689 | 0.02125732 | 0.0046969105 | -0.019704316 | -0.019704316 | -0.019704316 | -0.0053795541 | -0.012287886 | 0.0029315895 | -0.0070499457 | -0.019704316 | 0.02125732 | 0.01297711525 | 0.00793888295 | 0.002083305 | 0.006858225 | 0.002083305 | 0.0002175901 | -0.00376679112 | -0.000153623975
18 | Ring Perpendicular to ND | 7.447904 | -0.001431498 | 3.723888 | 7.447904 | 11.1444 | 11.1444 | 11.1444 | 3.715634 | 3.432719 | 4.543554 | 3.641203 | 11.1444 | 3.723888 | 5.585896 | 3.719761 | 7.43873 | 4.962475 | 7.43873 | 6.507956 | 7.435245 | 4.705984
19 | Ring Perpendicular to RD | 0.000392871 | 3.505248 | 6.779364 | 0.000392871 | 10.16303 | 10.16303 | 10.16303 | 3.34494 | -0.00123973 | 0.001688891 | 0.002659867 | 10.16303 | 6.779364 | 3.389878 | 5.062152 | 5.647597 | 3.374899 | 5.647597 | 5.071933 | 6.090153 | 2.974511
20 | Ring Perpendicular to TD | 0.007059827 | 0.0002176367 | 13.9523 | 0.007059827 | 0.008372614 | 0.008372614 | 0.008372614 | -0.004860329 | 0.01755527 | 6.978976 | -9.935083e-05 | 0.008372614 | 13.9523 | 6.979678 | 6.973718 | 4.655909 | 4.651499 | 4.655909 | 3.490717 | 2.794248 | 2.61994
21 | OffsetFTD | -0.0008902999 | 1.618634 | 0.001759182 | -0.0008902999 | -0.0007078796 | -0.0007078796 | -0.0007078796 | 0.02167874 | -0.001479546 | 4.048564 | 2.089197 | -0.0007078796 | 0.001759182 | 0.000434441 | 0.01171896 | 5.366747e-05 | 0.007515874 | 5.366747e-05 | 0.005459935 | 0.004226372 | 0.9720944
22 | OffsetATD | 6.293782 | 0.6547558 | 1.827442 | 6.293782 | 0.7542482 | 0.7542482 | 0.7542482 | 0.110495 | 2.266938 | 0.0006869477 | 1.482902 | 0.7542482 | 1.827442 | 4.060612 | 0.9689683 | 2.958491 | 2.743906 | 2.958491 | 2.246492 | 1.948043 | 1.673906
23 | OffsetF45 | 7.736583 | 0.4716842 | 0.0001533347 | 7.736583 | 0.2402146 | 0.2402146 | 0.2402146 | 1.031889 | 0.1498805 | 1.120702 | 0.4045367 | 0.2402146 | 0.0001533347 | 3.868368 | 0.5160214 | 2.658984 | 2.922875 | 2.658984 | 2.25221 | 1.849811 | 1.394456
24 | OffsetA45 | -6.495477e-05 | 0.4776134 | 0.2407557 | -6.495477e-05 | -0.0003113697 | -0.0003113697 | -0.0003113697 | 1.717593 | 0.985523 | 1.68894 | 0.9607156 | -0.0003113697 | 0.2407557 | 0.1203454 | 0.9791745 | 0.08012645 | 0.6527614 | 0.08012645 | 0.4894932 | 0.3915323 | 0.7588456
25 | OffsetFRD | 0.0005104511 | 0.01837022 | 0.000846842 | 0.0005104511 | 0.06556309 | 0.06556309 | 0.06556309 | 3.773439 | 0.8704001 | 0.1466212 | 0.02061018 | 0.06556309 | 0.000846842 | 0.0006786466 | 1.887143 | 0.02230679 | 1.258265 | 0.02230679 | 0.9600899 | 0.7811845 | 0.6120451
26 | OffsetARD | -0.0002042374 | 1.31839 | 3.704724 | -0.0002042374 | 0.424475 | 0.424475 | 0.424475 | -0.0006577878 | 1.522942 | 0.1863434 | 0.142724 | 0.424475 | 3.704724 | 1.85226 | 1.852033 | 1.376332 | 1.234621 | 1.376332 | 1.032084 | 0.9105624 | 0.9123421
27 | Gaussian Quadrature | -0.004119491 | 0.005673295 | 7.124285 | -0.004119491 | 0.1107241 | 0.1107241 | 0.1107241 | 5.178548 | 0.0104218 | 6.387586 | 0.04013107 | 0.1107241 | 7.124285 | 3.560083 | 6.151417 | 2.410297 | 4.099571 | 2.410297 | 3.102359 | 2.504032 | 2.356656
28 | Michael-CCHex | 0.5199092 | 2.078656 | 5.515756 | 0.5199092 | 4.656508 | 4.656508 | 4.656508 | 0.0236143 | 1.321007 | 6.813411 | 1.56089 | 4.656508 | 5.515756 | 3.017833 | 2.769685 | 3.564058 | 2.01976 | 3.564058 | 2.678947 | 3.074459 | 2.811219
29 | Michael-SNHex | 0.003379253 | 4.674383 | -0.002083164 | 0.003379253 | -0.002345041 | -0.002345041 | -0.002345041 | 0.001599019 | -0.001584943 | 15.24851 | 0.002688978 | -0.002345041 | -0.002083164 | 0.0006480445 | -0.0002420722 | -0.0003496505 | 0.0009650361 | -0.0003496505 | 0.000137517 | -0.0003589945 | 2.490569