## BrassA-HW10
| 0 | 1 | 2 | 3 | 4 | 5 | 6 | 7 | 8 | 9 | 10 | 11 | 12 | 13 | 14 | 15 | 16 | 17 | 18 | 19 | 20 | 21
0 | HKL | [4, 0, 0] | [4, 2, 0] | [3, 3, 3] | [2, 2, 0] | [2, 0, 0] | [3, 1, 1] | [3, 3, 1] | [2, 2, 2] | [1, 1, 1] | [5, 1, 1] | [4, 2, 2] | 1Pair-A | 1Pair-B | 2Pairs-A | 2Pairs-B | 3Pairs-A | 3Pairs-B | 3Pairs-C | 4Pairs | 5A4F | MaxUnique
1 | Spiral5 | 0.996641 | 0.9995601 | 0.9973914 | 1.013557 | 0.996641 | 0.9971391 | 1.003463 | 0.9973914 | 0.9973914 | 0.9963137 | 0.9989409 | 0.9973914 | 1.013557 | 1.005099 | 1.005348 | 1.00253 | 1.002446 | 1.00253 | 1.001182 | 1.000424 | 1.000376
2 | Holden | 0.8357976 | 1.006827 | 0.89116 | 1.528992 | 0.8357976 | 0.8830645 | 1.166758 | 0.89116 | 0.89116 | 0.8559615 | 0.9033785 | 0.89116 | 1.528992 | 1.182395 | 1.206028 | 1.085317 | 1.082618 | 1.085317 | 1.034754 | 1.006035 | 1.008992
3 | Rizzie Spiral | 0.001385562 | 0.5677721 | 0.3138924 | 2.48538 | 0.001385562 | 0.7208522 | 1.788186 | 0.3138924 | 0.3138924 | 0.1056033 | 1.445915 | 0.3138924 | 2.48538 | 1.243383 | 1.603116 | 0.9335526 | 1.069206 | 0.9335526 | 0.8803775 | 0.7670805 | 0.9286233
4 | RotRing OmegaMax-90 | 0.7752716 | 0.8665027 | 1.746974 | 0.9107138 | 0.7752716 | 0.8958184 | 1.024501 | 1.746974 | 1.746974 | 0.8186345 | 1.083052 | 1.746974 | 0.9107138 | 0.8429927 | 0.9032661 | 1.14432 | 0.8606013 | 1.14432 | 1.082195 | 1.215151 | 1.015184
5 | Equal Angle | 0.8208985 | 0.9743795 | 0.9096233 | 1.675374 | 0.8208985 | 0.8655916 | 1.195632 | 0.9096233 | 0.9096233 | 0.8297691 | 0.9012412 | 0.9096233 | 1.675374 | 1.248136 | 1.270483 | 1.135299 | 1.120621 | 1.135299 | 1.067872 | 1.036222 | 1.021564
6 | Tilt Rotate | 0.4145683 | 0.8642765 | 0.4506924 | 4.582213 | 0.4145683 | 0.453122 | 1.71007 | 0.4506924 | 0.4506924 | 0.4306367 | 0.4692292 | 0.4506924 | 4.582213 | 2.498391 | 2.517667 | 1.815825 | 1.816634 | 1.815825 | 1.475149 | 1.270258 | 1.171851
7 | CLR | 1.028116 | 0.965865 | 1.068229 | 0.9973283 | 1.028116 | 0.9972751 | 1.00563 | 1.068229 | 1.068229 | 0.9982993 | 1.011832 | 1.068229 | 0.9973283 | 1.012722 | 0.9973017 | 1.031225 | 1.007573 | 1.031225 | 1.022737 | 1.031836 | 1.009072
8 | Rizzie Hex | 0.9876084 | 0.9988177 | 0.9847318 | 1.01182 | 0.9876084 | 1.002978 | 1.003794 | 0.9847318 | 0.9847318 | 0.9996298 | 1.003076 | 0.9847318 | 1.01182 | 0.9997139 | 1.007399 | 0.9947199 | 1.000802 | 0.9947199 | 0.9967844 | 0.9943738 | 0.9990569
9 | Matthies Hex | 1.064322 | 0.9398226 | 1.13719 | 1.006699 | 1.064322 | 0.9947389 | 1.005808 | 1.13719 | 1.13719 | 1.00471 | 1.011394 | 1.13719 | 1.006699 | 1.03551 | 1.000719 | 1.069404 | 1.02192 | 1.069404 | 1.050737 | 1.068028 | 1.020586
10 | Tilt Rotate_Partial | 0.4440128 | 0.8585217 | 0.432349 | 4.698953 | 0.4440128 | 0.4093473 | 1.745403 | 0.432349 | 0.432349 | 0.4176249 | 0.4343784 | 0.432349 | 4.698953 | 2.571483 | 2.55415 | 1.858438 | 1.850771 | 1.858438 | 1.496165 | 1.283402 | 1.180074
11 | RotRing OmegaMax-60 | 0.8296092 | 0.833786 | 1.792264 | 0.8997914 | 0.8296092 | 0.890194 | 1.027583 | 1.792264 | 1.792264 | 0.8324519 | 1.087891 | 1.792264 | 0.8997914 | 0.8647003 | 0.8949927 | 1.173888 | 0.8731982 | 1.173888 | 1.102965 | 1.240825 | 1.024196
12 | Equal Angle_Partial | 0.8254794 | 0.987101 | 0.7849072 | 2.005495 | 0.8254794 | 0.7895106 | 1.268884 | 0.7849072 | 0.7849072 | 0.8007703 | 0.8122526 | 0.7849072 | 2.005495 | 1.415487 | 1.397503 | 1.205294 | 1.206828 | 1.205294 | 1.101348 | 1.03806 | 1.0343
13 | Rizzie Hex_Partial | 1.266124 | 0.9818468 | 1.000821 | 0.9553237 | 1.266124 | 0.9563458 | 0.974615 | 1.000821 | 1.000821 | 1.088786 | 0.9541979 | 1.000821 | 0.9553237 | 1.110724 | 0.9558348 | 1.07409 | 1.059265 | 1.07409 | 1.044654 | 1.035887 | 1.022258
14 | ND Single | 0.00064866864 | 0.72114177 | 0.0074812555 | 7.6546011 | 0.00064866864 | 0.01572381 | 2.2598751 | 0.0074812555 | 0.0074812555 | 0.0039768969 | 0.026860481 | 0.0074812555 | 7.6546011 | 3.827625 | 3.835162455 | 2.554244 | 2.556991 | 2.554244 | 1.919614 | 1.537187 | 1.336289
15 | RD Single | 0.0040034715 | 0.13297696 | 0.82520477 | 0.026860309 | 0.0040034715 | 1.9088887 | 0.40899606 | 0.82520477 | 0.82520477 | 0.27515243 | 3.8304134 | 0.82520477 | 0.026860309 | 0.01543189025 | 0.9678745045 | 0.2853561835 | 0.6465842 | 0.2853561835 | 0.6912393 | 0.7180324041 | 0.926562
16 | TD Single | -0.0032556798 | 0.00081841436 | 11.477873 | 0.0074812555 | -0.0032556798 | 0.024380834 | 0.39572697 | 11.477873 | 11.477873 | -0.002229274 | 0.8252917 | 11.477873 | 0.0074812555 | 0.00211278785 | 0.01593104475 | 3.827366 | 0.0095354699 | 3.827366 | 2.87662 | 4.59687 | 1.590761
17 | Morris Single | 0.014840961 | 2.1249123 | 0.019807336 | 1.0678604 | 0.014840961 | 0.85528532 | 0.80840577 | 0.019807336 | 0.019807336 | 0.3354703 | 0.63790612 | 0.019807336 | 1.0678604 | 0.5413506805 | 0.96157286 | 0.367502899 | 0.6459956 | 0.367502899 | 0.4894485 | 0.3955202706 | 0.7330611
18 | Ring Perpendicular to ND | 1.785557 | 0.2575346 | 2.688874 | 0.9002298 | 1.785557 | 0.9508397 | 1.048082 | 2.688874 | 2.688874 | 1.056747 | 1.200883 | 2.688874 | 0.9002298 | 1.342893 | 0.9255348 | 1.791554 | 1.212209 | 1.791554 | 1.581375 | 1.802875 | 1.236093
19 | Ring Perpendicular to RD | 0.06081876347 | 1.277224 | 1.598563 | 1.304694 | 0.06081876347 | 1.072537 | 0.882749278 | 1.598563 | 1.598563 | 0.5760083 | 0.9648038 | 1.598563 | 1.304694 | 0.6827564 | 1.188616 | 0.9880254 | 0.8126834 | 0.9880254 | 1.009153 | 1.127035 | 0.9671749
20 | Ring Perpendicular to TD | 0.001367302 | 0.5705743 | 0.3033398 | 2.77402 | 0.001367302 | 0.6969658 | 1.796198 | 0.3033398 | 0.3033398 | 0.1021013 | 1.397825143 | 0.3033398 | 2.77402 | 1.387694 | 1.735493 | 1.026242 | 1.157451 | 1.026242 | 0.9439233 | 0.8158066 | 0.955299
21 | OffsetFTD | 1.124891 | 1.311328 | 0.1984754 | 0.2822498 | 1.124891 | 1.427999 | 0.4083459 | 0.1984754 | 0.1984754 | 1.53367 | 1.193648 | 0.1984754 | 0.2822498 | 0.7035703 | 0.8551244 | 0.5352053 | 0.9450466 | 0.5352053 | 0.7584038 | 0.6464181 | 0.9350759
22 | OffsetATD | 2.094402 | 0.9332566 | 1.227257 | 1.450494 | 2.094402 | 0.619851 | 1.211298 | 1.227257 | 1.227257 | 1.148649 | 0.4680577 | 1.227257 | 1.450494 | 1.772448 | 1.035172 | 1.590718 | 1.388249 | 1.590718 | 1.348001 | 1.323852 | 1.144158
23 | OffsetF45 | 2.327375 | 0.6298883 | 2.034396 | 0.1153596 | 2.327375 | 0.8753737 | 0.6876329 | 2.034396 | 2.034396 | 1.400854 | 1.063289 | 2.034396 | 0.1153596 | 1.221367 | 0.4953666 | 1.492377 | 1.106036 | 1.492377 | 1.338126 | 1.47738 | 1.141771
24 | OffsetA45 | 0.42919 | 1.120542 | 0.1870952 | 1.124073 | 0.42919 | 1.324001 | 1.016747 | 0.1870952 | 0.1870952 | 0.9538174 | 1.136766 | 0.1870952 | 1.124073 | 0.7766316 | 1.224037 | 0.5801195 | 0.9590882 | 0.5801195 | 0.76609 | 0.650291 | 0.9115291
25 | OffsetFRD | 0.06067595 | 0.6786034 | 1.689975 | 0.563562 | 0.06067595 | 1.212543 | 1.148959 | 1.689975 | 1.689975 | 0.5784234 | 1.433477 | 1.689975 | 0.563562 | 0.312119 | 0.8880526 | 0.7714043 | 0.6122604 | 0.7714043 | 0.881689 | 1.043346 | 0.9207773
26 | OffsetARD | 0.9377502 | 1.119365 | 1.417227 | 1.572156 | 0.9377502 | 0.4889591 | 1.169539 | 1.417227 | 1.417227 | 0.8006654 | 0.7027003 | 1.417227 | 1.572156 | 1.254953 | 1.030557 | 1.309044 | 0.9996216 | 1.309044 | 1.104023 | 1.166664 | 1.026045
27 | Gaussian Quadrature | 0.4375083 | 0.9143569 | 1.13751 | 0.9969283 | 0.4375083 | 1.351541 | 0.8214356 | 1.13751 | 1.13751 | 1.042351 | 1.25589 | 1.13751 | 0.9969283 | 0.7172183 | 1.174234 | 0.8573155 | 0.9286591 | 0.8573155 | 0.9808718 | 1.012199 | 0.9946901
28 | Michael-CCHex | 1.086444 | 1.001156 | 1.441032 | 1.216245 | 1.086444 | 0.7997305 | 0.8608679 | 1.441032 | 1.441032 | 0.9354551 | 1.142883 | 1.441032 | 1.216245 | 1.151345 | 1.007988 | 1.247907 | 1.03414 | 1.247907 | 1.135863 | 1.196897 | 1.060477
29 | Michael-SNHex | 0.5273936 | 1.379167 | 0.6878599 | 0.2623975 | 0.5273936 | 1.227589 | 0.361543 | 0.6878599 | 0.6878599 | 0.9020543 | 1.852074 | 0.6878599 | 0.2623975 | 0.3948955 | 0.7449934 | 0.4925503 | 0.6724601 | 0.4925503 | 0.6763101 | 0.67862 | 0.9000098