## BrassA-HW15
| 0 | 1 | 2 | 3 | 4 | 5 | 6 | 7 | 8 | 9 | 10 | 11 | 12 | 13 | 14 | 15 | 16 | 17 | 18 | 19 | 20 | 21
0 | HKL | [4, 2, 2] | [5, 1, 1] | [2, 2, 2] | [1, 1, 1] | [3, 1, 1] | [3, 3, 1] | [2, 2, 0] | [2, 0, 0] | [3, 3, 3] | [4, 0, 0] | [4, 2, 0] | 1Pair-A | 1Pair-B | 2Pairs-A | 2Pairs-B | 3Pairs-A | 3Pairs-B | 3Pairs-C | 4Pairs | 5A4F | MaxUnique
1 | Spiral5 | 0.9991177 | 0.9972618 | 0.9986122 | 0.9986122 | 0.9982869 | 1.00266 | 1.005589 | 0.9966353 | 0.9986122 | 0.9966353 | 1.00033 | 0.9986122 | 1.005589 | 1.001112 | 1.001938 | 1.000279 | 1.000171 | 1.000279 | 0.9997809 | 0.9995472 | 0.9998117
2 | Holden | 0.95399 | 0.8896895 | 0.9325283 | 0.9325283 | 0.9288932 | 1.111184 | 1.233681 | 0.8555654 | 0.9325283 | 0.8555654 | 1.022727 | 0.9325283 | 1.233681 | 1.044623 | 1.081287 | 1.007258 | 1.006047 | 1.007258 | 0.987667 | 0.9766393 | 0.9910323
3 | Rizzie Spiral | 1.112302 | 0.3542867 | 0.8991977 | 0.8991977 | 0.7856098 | 1.514737 | 1.74936 | 0.0824429 | 0.8991977 | 0.0824429 | 0.9119669 | 0.8991977 | 1.74936 | 0.9159015 | 1.267485 | 0.9103336 | 0.8724709 | 0.9103336 | 0.8791526 | 0.8831617 | 0.9262378
4 | RotRing OmegaMax-90 | 1.09418 | 0.846841 | 1.393947 | 1.393947 | 0.9300622 | 1.059037 | 0.9483779 | 0.8035663 | 1.393947 | 0.8035663 | 0.892998 | 1.393947 | 0.9483779 | 0.8759721 | 0.9392201 | 1.048631 | 0.8940022 | 1.048631 | 1.018988 | 1.09398 | 0.9961262
5 | Equal Angle | 0.9496241 | 0.8645862 | 0.9385587 | 0.9385587 | 0.9117541 | 1.135859 | 1.281582 | 0.8304988 | 0.9385587 | 0.8304988 | 1.016374 | 0.9385587 | 1.281582 | 1.05604 | 1.096668 | 1.01688 | 1.007945 | 1.01688 | 0.9905984 | 0.9801905 | 0.9911046
6 | Tilt Rotate | 0.6895478 | 0.5165773 | 0.5746311 | 0.5746311 | 0.624132 | 1.558392 | 2.334489 | 0.438401 | 0.5746311 | 0.438401 | 1.11603 | 0.5746311 | 2.334489 | 1.386445 | 1.47931 | 1.11584 | 1.13234 | 1.11584 | 0.9929131 | 0.9092567 | 0.981525
7 | CLR | 1.007805 | 0.9942584 | 1.035453 | 1.035453 | 0.9942887 | 1.003159 | 0.9913944 | 1.004372 | 1.035453 | 1.004372 | 0.984662 | 1.035453 | 0.9913944 | 0.997883 | 0.9928416 | 1.010406 | 0.9966849 | 1.010406 | 1.006377 | 1.012192 | 1.001924
8 | Rizzie Hex | 0.999852 | 0.9983587 | 0.9942278 | 0.9942278 | 1.000481 | 1.001946 | 1.004866 | 0.9950099 | 0.9942278 | 0.9950099 | 1.000999 | 0.9942278 | 1.004866 | 0.9999379 | 1.002674 | 0.9980346 | 1.000119 | 0.9980346 | 0.9986462 | 0.9977625 | 0.9994675
9 | Matthies Hex | 1.01023 | 0.993774 | 1.064649 | 1.064649 | 0.9887372 | 1.003798 | 0.9858653 | 1.016575 | 1.064649 | 1.016575 | 0.9732294 | 1.064649 | 0.9858653 | 1.00122 | 0.9873012 | 1.022363 | 0.9970592 | 1.022363 | 1.013957 | 1.024095 | 1.004607
10 | Tilt Rotate_Partial | 0.6719563 | 0.5058993 | 0.5598218 | 0.5598218 | 0.6048625 | 1.578319 | 2.381224 | 0.4432904 | 0.5598218 | 0.4432904 | 1.118579 | 0.5598218 | 2.381224 | 1.412257 | 1.493043 | 1.128112 | 1.143126 | 1.128112 | 0.9972996 | 0.909804 | 0.982994
11 | RotRing OmegaMax-60 | 1.097124 | 0.8525892 | 1.418578 | 1.418578 | 0.9262804 | 1.057099 | 0.9352747 | 0.8286654 | 1.418578 | 0.8286654 | 0.8797415 | 1.418578 | 0.9352747 | 0.8819701 | 0.9307776 | 1.060839 | 0.8967402 | 1.060839 | 1.0272 | 1.105475 | 0.9994189
12 | Equal Angle_Partial | 0.9002812 | 0.8402683 | 0.8549999 | 0.8549999 | 0.8756672 | 1.183138 | 1.415916 | 0.8194645 | 0.8549999 | 0.8194645 | 1.041323 | 0.8549999 | 1.415916 | 1.11769 | 1.145792 | 1.030127 | 1.037016 | 1.030127 | 0.991512 | 0.9642096 | 0.9913823
13 | Rizzie Hex_Partial | 0.972677 | 1.067659 | 0.9865068 | 0.9865068 | 0.9983094 | 0.9689385 | 0.9629961 | 1.15538 | 0.9865068 | 1.15538 | 0.9952546 | 0.9865068 | 0.9629961 | 1.059188 | 0.9806528 | 1.034961 | 1.038895 | 1.034961 | 1.025798 | 1.01794 | 1.013465
14 | ND Single | 0.42160412 | 0.14241558 | 0.21380688 | 0.21380688 | 0.31618718 | 2.0086866 | 3.4428622 | 0.023300756 | 0.21380688 | 0.023300756 | 1.2099909 | 0.21380688 | 3.4428622 | 1.733081478 | 1.87952469 | 1.226656612 | 1.260783 | 1.226656612 | 0.999039254 | 0.8419927792 | 0.972356777
15 | RD Single | 1.8268372 | 0.57118725 | 1.6024769 | 1.6024769 | 1.2882547 | 0.96143222 | 0.42160409 | 0.14231852 | 1.6024769 | 0.14231852 | 0.58090771 | 1.6024769 | 0.42160409 | 0.281961305 | 0.854929395 | 0.72213317 | 0.6173924 | 0.72213317 | 0.8636635525 | 1.011426222 | 0.9243773
16 | TD Single | 1.6025524 | 0.044891432 | 5.1660044 | 5.1660044 | 0.34611211 | 1.1595382 | 0.21380688 | 0.0017993233 | 5.1660044 | 0.0017993233 | 0.082419669 | 5.1660044 | 0.21380688 | 0.1078031 | 0.279959495 | 1.79387 | 0.1872394 | 1.79387 | 1.431931 | 2.178745 | 1.077141
17 | Morris Single | 0.87641512 | 0.75391861 | 0.32250095 | 0.32250095 | 1.0291422 | 1.0839669 | 1.4420139 | 0.32061474 | 0.32250095 | 0.32061474 | 1.4215018 | 0.32250095 | 1.4420139 | 0.88131432 | 1.23557805 | 0.6950432 | 0.93059028 | 0.6950432 | 0.7785679475 | 0.687354548 | 0.9062592775
18 | Ring Perpendicular to ND | 1.150611 | 0.9339312 | 1.827176 | 1.827176 | 0.8770006 | 1.026206 | 0.7603327 | 1.209935 | 1.827176 | 1.209935 | 0.659426 | 1.827176 | 0.7603327 | 0.9851336 | 0.8186666 | 1.265814 | 0.9490893 | 1.265814 | 1.168611 | 1.300324 | 1.055577
19 | Ring Perpendicular to RD | 1.057789 | 0.723464 | 1.162596 | 1.162596 | 0.9684799 | 1.093439 | 1.177367 | 0.3933302183 | 1.162596 | 0.3933302183 | 1.06473 | 1.162596 | 1.177367 | 0.7853488 | 1.072923635 | 0.9110977 | 0.8463924961 | 0.9110977 | 0.9254433 | 0.9728737 | 0.9551494
20 | Ring Perpendicular to TD | 1.080195 | 0.34439739 | 0.8672346 | 0.8672346 | 0.7640934 | 1.536941 | 1.835662 | 0.0796704 | 0.8672346 | 0.0796704 | 0.9254138 | 0.8672346 | 1.835662 | 0.957666 | 1.299878 | 0.9275222 | 0.8931418 | 0.9275222 | 0.886665 | 0.8827789 | 0.9292009
21 | OffsetFTD | 0.9666321 | 1.424709 | 0.5180737 | 0.5180737 | 1.283955 | 0.6607144 | 0.6412291 | 1.414592 | 0.5180737 | 1.414592 | 1.170068 | 0.5180737 | 0.6412291 | 1.027911 | 0.962592 | 0.8579651 | 1.113259 | 0.8579651 | 0.9644625 | 0.8751848 | 1.009997
22 | OffsetATD | 0.8046703 | 1.106129 | 0.9882506 | 0.9882506 | 0.8493946 | 1.045033 | 1.160614 | 1.468489 | 0.9882506 | 1.468489 | 0.9866067 | 0.9882506 | 1.160614 | 1.314551 | 1.005004 | 1.205784 | 1.159499 | 1.205784 | 1.116687 | 1.091 | 1.051148
23 | OffsetF45 | 1.066536 | 1.281828 | 1.570472 | 1.570472 | 0.9972597 | 0.7820284 | 0.4345725 | 1.712028 | 1.570472 | 1.712028 | 0.7748625 | 1.570472 | 0.4345725 | 1.0733 | 0.7159161 | 1.239024 | 1.047953 | 1.239024 | 1.178583 | 1.256961 | 1.077448
24 | OffsetA45 | 1.005942 | 0.972992 | 0.5878683 | 0.5878683 | 1.111691 | 1.013773 | 1.13541 | 0.746872 | 0.5878683 | 0.746872 | 1.121568 | 0.5878683 | 1.13541 | 0.941141 | 1.12355 | 0.8233834 | 0.9979909 | 0.8233834 | 0.8954603 | 0.8339419 | 0.9620145
25 | OffsetFRD | 1.292593 | 0.6434062 | 1.562087 | 1.562087 | 0.9870965 | 1.131346 | 0.864943 | 0.3350134 | 1.562087 | 0.3350134 | 0.8083613 | 1.562087 | 0.864943 | 0.5999782 | 0.9260197 | 0.9206812 | 0.7290176 | 0.9206812 | 0.937285 | 1.062245 | 0.9531059
26 | OffsetARD | 0.9002208 | 0.8663973 | 1.152419 | 1.152419 | 0.8160486 | 1.132139 | 1.247977 | 0.9355215 | 1.152419 | 0.9355215 | 1.004736 | 1.152419 | 1.247977 | 1.091749 | 1.032013 | 1.111972 | 0.9998489 | 1.111972 | 1.037991 | 1.060877 | 1.006932
27 | Gaussian Quadrature | 1.091102 | 0.9908728 | 1.040357 | 1.040357 | 1.101041 | 0.947212 | 0.9162268 | 0.7977425 | 1.040357 | 0.7977425 | 0.9945643 | 1.040357 | 0.9162268 | 0.8569847 | 1.008634 | 0.9181087 | 0.9383368 | 0.9181087 | 0.9638418 | 0.9791448 | 0.9848898
28 | Michael-CCHex | 1.016296 | 0.9654542 | 1.21931 | 1.21931 | 0.9370967 | 0.9988194 | 0.9946144 | 1.031103 | 1.21931 | 1.031103 | 0.9511557 | 1.21931 | 0.9946144 | 1.012859 | 0.9658555 | 1.081676 | 0.9876047 | 1.081676 | 1.045531 | 1.080287 | 1.014231
29 | Michael-SNHex | 1.191687 | 1.059221 | 1.001495 | 1.001495 | 1.19024 | 0.7867044 | 0.6423377 | 0.8662607 | 1.001495 | 0.8662607 | 1.047504 | 1.001495 | 0.6423377 | 0.7542992 | 0.9162887 | 0.8366978 | 0.8996127 | 0.8366978 | 0.9250833 | 0.9403656 | 0.9731812