## BrassA-HW20
| 0 | 1 | 2 | 3 | 4 | 5 | 6 | 7 | 8 | 9 | 10 | 11 | 12 | 13 | 14 | 15 | 16 | 17 | 18 | 19 | 20 | 21
0 | HKL | [4, 2, 2] | [5, 1, 1] | [2, 2, 2] | [1, 1, 1] | [3, 1, 1] | [3, 3, 1] | [2, 2, 0] | [2, 0, 0] | [3, 3, 3] | [4, 0, 0] | [4, 2, 0] | 1Pair-A | 1Pair-B | 2Pairs-A | 2Pairs-B | 3Pairs-A | 3Pairs-B | 3Pairs-C | 4Pairs | 5A4F | MaxUnique
1 | Spiral5 | 0.9998259 | 0.9982728 | 0.9996899 | 0.9996899 | 0.9991934 | 1.001413 | 1.002394 | 0.9974214 | 0.9996899 | 0.9974214 | 1.000168 | 0.9996899 | 1.002394 | 0.9999079 | 1.000794 | 0.9998353 | 0.9996698 | 0.9998353 | 0.9996748 | 0.9996778 | 0.9997974
2 | Holden | 0.9901186 | 0.9306807 | 0.9801798 | 0.9801798 | 0.9673452 | 1.057694 | 1.101421 | 0.8947333 | 0.9801798 | 0.8947333 | 1.010075 | 0.9801798 | 1.101421 | 0.9980769 | 1.034383 | 0.9921112 | 0.987833 | 0.9921112 | 0.9859197 | 0.9847717 | 0.991531
3 | Rizzie Spiral | 1.072118 | 0.5801477 | 1.123028 | 1.123028 | 0.8545696 | 1.29018 | 1.371585 | 0.339183 | 1.123028 | 0.339183 | 0.9624628 | 1.123028 | 1.371585 | 0.8553842 | 1.113077 | 0.9445988 | 0.8551127 | 0.9445988 | 0.9220915 | 0.9622789 | 0.9491593
4 | RotRing OmegaMax-90 | 1.067175 | 0.8849102 | 1.212635 | 1.212635 | 0.9573562 | 1.055205 | 0.9887568 | 0.841948 | 1.212635 | 0.841948 | 0.9327661 | 1.212635 | 0.9887568 | 0.9153524 | 0.9730565 | 1.014447 | 0.9293537 | 1.014447 | 1.000174 | 1.042666 | 0.992594
5 | Equal Angle | 0.9906922 | 0.9134233 | 0.986116 | 0.986116 | 0.958745 | 1.071099 | 1.120289 | 0.871426 | 0.986116 | 0.871426 | 1.008187 | 0.986116 | 1.120289 | 0.9958576 | 1.039517 | 0.9926104 | 0.9834867 | 0.9926104 | 0.984144 | 0.9845384 | 0.9899972
6 | Tilt Rotate | 0.9101296 | 0.6942764 | 0.8255712 | 0.8255712 | 0.8346182 | 1.280237 | 1.54002 | 0.5567905 | 0.8255712 | 0.5567905 | 1.071644 | 0.8255712 | 1.54002 | 1.048405 | 1.187319 | 0.9741273 | 0.9771429 | 0.9741273 | 0.93925 | 0.9165142 | 0.9641608
7 | CLR | 1.005 | 0.9945178 | 1.018326 | 1.018326 | 0.9969376 | 1.002391 | 0.9953876 | 0.9959379 | 1.018326 | 0.9959379 | 0.993228 | 1.018326 | 0.9953876 | 0.9956627 | 0.9961626 | 1.003217 | 0.9960877 | 1.003217 | 1.001647 | 1.004983 | 1.000216
8 | Rizzie Hex | 0.9996898 | 0.9989486 | 0.9979613 | 0.9979613 | 0.9998581 | 1.000935 | 1.002222 | 0.9976617 | 0.9979613 | 0.9976617 | 1.000708 | 0.9979613 | 1.002222 | 0.9999417 | 1.00104 | 0.9992816 | 0.9999139 | 0.9992816 | 0.9994257 | 0.9991328 | 0.999748
9 | Matthies Hex | 1.007557 | 0.9927497 | 1.031233 | 1.031233 | 0.9947047 | 1.00303 | 0.9911152 | 0.9976468 | 1.031233 | 0.9976468 | 0.9883997 | 1.031233 | 0.9911152 | 0.994381 | 0.9929099 | 1.006665 | 0.9944889 | 1.006665 | 1.003675 | 1.009187 | 1.000804
10 | Tilt Rotate_Partial | 0.9045155 | 0.6880894 | 0.8177201 | 0.8177201 | 0.8283943 | 1.288325 | 1.557611 | 0.5519567 | 0.8177201 | 0.5519567 | 1.074135 | 0.8177201 | 1.557611 | 1.054784 | 1.193003 | 0.9757627 | 0.9793207 | 0.9757627 | 0.9389206 | 0.9146805 | 0.9638435
11 | RotRing OmegaMax-60 | 1.069107 | 0.8873198 | 1.223707 | 1.223707 | 0.9564934 | 1.053291 | 0.9809885 | 0.8509239 | 1.223707 | 0.8509239 | 0.9279448 | 1.223707 | 0.9809885 | 0.9159562 | 0.968741 | 1.01854 | 0.9294686 | 1.01854 | 1.003028 | 1.047164 | 0.9937219
12 | Equal Angle_Partial | 0.9717643 | 0.9009334 | 0.9436101702 | 0.9436101702 | 0.9469412 | 1.090393 | 1.172914 | 0.8559834 | 0.9436101702 | 0.8559834 | 1.023108 | 0.9436101702 | 1.172914 | 1.014449 | 1.059928 | 0.9908358 | 0.9919462 | 0.9908358 | 0.9798622 | 0.9726118 | 0.988206
13 | Rizzie Hex_Partial | 0.9850696 | 1.045452 | 0.9780066 | 0.9780066 | 1.009035 | 0.9747758 | 0.9736772 | 1.084223 | 0.9780066 | 1.084223 | 1.003716 | 0.9780066 | 0.9736772 | 1.02895 | 0.9913562 | 1.011969 | 1.022312 | 1.011969 | 1.011235 | 1.00459 | 1.006745
14 | ND Single | 0.82897865 | 0.45733154 | 0.66920919 | 0.66920919 | 0.70096497 | 1.50387 | 1.9813918 | 0.21885897 | 0.66920919 | 0.21885897 | 1.1337668 | 0.66920919 | 1.9813918 | 1.100125385 | 1.341178385 | 0.9564867 | 0.9670719 | 0.9564867 | 0.8926062325 | 0.847926824 | 0.93679649
15 | RD Single | 1.2942026 | 0.69233592 | 1.5381067 | 1.5381067 | 0.99747251 | 1.093006 | 0.82897795 | 0.44911069 | 1.5381067 | 0.44911069 | 0.80465433 | 1.5381067 | 0.82897795 | 0.63904432 | 0.91322523 | 0.93873178 | 0.7585204 | 0.93873178 | 0.9534169625 | 1.07035491 | 0.9622333375
16 | TD Single | 1.538147 | 0.22565214 | 2.955281 | 2.955281 | 0.66032449 | 1.3207022 | 0.66920919 | 0.054357122 | 2.955281 | 0.054357122 | 0.39464802 | 2.955281 | 0.66920919 | 0.361783156 | 0.66476684 | 1.226282 | 0.461296934 | 1.226282 | 1.084793 | 1.458891 | 0.9772901
17 | Morris Single | 0.93780268 | 0.89990098 | 0.68648322 | 0.68648322 | 1.0032798 | 1.0796096 | 1.2651246 | 0.71014449 | 0.68648322 | 0.71014449 | 1.1412633 | 0.68648322 | 1.2651246 | 0.987634545 | 1.1342022 | 0.88725077 | 0.99284963 | 0.88725077 | 0.9162580275 | 0.870303066 | 0.9654511
18 | Ring Perpendicular to ND | 1.101904 | 0.9167815 | 1.403178 | 1.403178 | 0.9405584 | 1.02828 | 0.8658983 | 0.9785523 | 1.403178 | 0.9785523 | 0.8503477 | 1.403178 | 0.8658983 | 0.9222253 | 0.9032283 | 1.082543 | 0.9283363 | 1.082543 | 1.047047 | 1.118273 | 1.010688
19 | Ring Perpendicular to RD | 1.05063 | 0.8190912 | 1.099793 | 1.099793 | 0.9561053 | 1.099542 | 1.111124 | 0.6696977 | 1.099793 | 0.6696977 | 0.9898064 | 1.099793 | 1.111124 | 0.8904108 | 1.033614585 | 0.9602048 | 0.912309 | 0.9602048 | 0.9591799 | 0.9873025 | 0.9744738
20 | Ring Perpendicular to TD | 1.06029 | 0.5741731 | 1.10096 | 1.10096 | 0.8471435 | 1.30054 | 1.401509 | 0.3333299 | 1.10096 | 0.3333299 | 0.9707726 | 1.10096 | 1.401509 | 0.8674193 | 1.124326 | 0.9452663 | 0.8606607 | 0.9452663 | 0.9207356 | 0.9567806 | 0.9485897
21 | OffsetFTD | 0.9219488 | 1.29529 | 0.7015374 | 0.7015374 | 1.136237 | 0.8058757 | 0.8310496 | 1.39179 | 0.7015374 | 1.39179 | 1.095565 | 0.7015374 | 0.8310496 | 1.11142 | 0.9836431 | 0.9747924 | 1.119692 | 0.9747924 | 1.015153 | 0.9524302 | 1.022412
22 | OffsetATD | 0.9325503 | 1.074553 | 0.9374712 | 0.9374712 | 0.9766401 | 0.9857736 | 1.026562 | 1.193868 | 0.9374712 | 1.193868 | 1.011819 | 0.9374712 | 1.026562 | 1.110215 | 1.001601 | 1.052634 | 1.06569 | 1.052634 | 1.033635 | 1.014402 | 1.017405
23 | OffsetF45 | 1.03395 | 1.161706 | 1.217105 | 1.217105 | 1.02985 | 0.8729031 | 0.712859 | 1.348157 | 1.217105 | 1.348157 | 0.9074179 | 1.217105 | 0.712859 | 1.030508 | 0.8713544 | 1.092707 | 1.030289 | 1.092707 | 1.076993 | 1.105015 | 1.035494
24 | OffsetA45 | 0.9761777 | 0.9950978 | 0.8289408 | 0.8289408 | 1.027291 | 1.00893 | 1.079847 | 0.9225558 | 0.8289408 | 0.9225558 | 1.062067 | 0.8289408 | 1.079847 | 1.001201 | 1.053569 | 0.943781 | 1.009898 | 0.943781 | 0.9646584 | 0.9375149 | 0.9876133
25 | OffsetFRD | 1.156482 | 0.7382717 | 1.374389 | 1.374389 | 0.9385949 | 1.120995 | 0.9957594 | 0.5757881 | 1.374389 | 0.5757881 | 0.8820027 | 1.374389 | 0.9957594 | 0.7857738 | 0.9671772 | 0.9819788 | 0.8367141 | 0.9819788 | 0.9711328 | 1.051784 | 0.9727852
26 | OffsetARD | 0.9914781 | 0.9134812 | 1.060471 | 1.060471 | 0.9389107 | 1.070778 | 1.097972 | 0.9062847 | 1.060471 | 0.9062847 | 0.9868659 | 1.060471 | 1.097972 | 1.002128 | 1.018441 | 1.021576 | 0.9810557 | 1.021576 | 1.00091 | 1.012822 | 0.9957801
27 | Gaussian Quadrature | 1.029937 | 0.9832652 | 1.028693 | 1.028693 | 1.018525 | 0.993124 | 0.9703216 | 0.9348003 | 1.028693 | 0.9348003 | 0.9947747 | 1.028693 | 0.9703216 | 0.9525609 | 0.9944233 | 0.9779383 | 0.974549 | 0.9779383 | 0.988085 | 0.9962066 | 0.9941802
28 | Michael-CCHex | 1.01791 | 0.9726581 | 1.095118 | 1.095118 | 0.9787271 | 1.012853 | 0.984616 | 0.9851925 | 1.095118 | 0.9851925 | 0.9693862 | 1.095118 | 0.984616 | 0.9849043 | 0.9816716 | 1.021642 | 0.9828452 | 1.021642 | 1.010913 | 1.027754 | 1.002058
29 | Michael-SNHex | 1.044195 | 1.0486 | 1.017967 | 1.017967 | 1.064031 | 0.9304185 | 0.8704714 | 1.008742 | 1.017967 | 1.008742 | 1.000092 | 1.017967 | 0.8704714 | 0.9396066 | 0.9672514 | 0.9657268 | 0.9810815 | 0.9657268 | 0.990303 | 0.9958358 | 0.9980647