## BrassA-HW25
| 0 | 1 | 2 | 3 | 4 | 5 | 6 | 7 | 8 | 9 | 10 | 11 | 12 | 13 | 14 | 15 | 16 | 17 | 18 | 19 | 20 | 21
0 | HKL | [4, 0, 0] | [4, 2, 0] | [3, 3, 3] | [2, 2, 0] | [2, 0, 0] | [3, 1, 1] | [3, 3, 1] | [2, 2, 2] | [1, 1, 1] | [5, 1, 1] | [4, 2, 2] | 1Pair-A | 1Pair-B | 2Pairs-A | 2Pairs-B | 3Pairs-A | 3Pairs-B | 3Pairs-C | 4Pairs | 5A4F | MaxUnique
1 | Spiral5 | 0.9984315 | 0.9999792 | 1.000216 | 1.000955 | 0.9984315 | 0.9996371 | 1.000686 | 1.000216 | 1.000216 | 0.9990205 | 1.000101 | 1.000216 | 1.000955 | 0.9996932 | 1.000296 | 0.9998676 | 0.9996745 | 0.9998676 | 0.99981 | 0.9998913 | 0.9998784
2 | Holden | 0.9371448 | 1.00037 | 1.005416 | 1.040136 | 0.9371448 | 0.9855463 | 1.027688 | 1.005416 | 1.005416 | 0.9610652 | 1.003008 | 1.005416 | 1.040136 | 0.9886405 | 1.012841 | 0.9942324 | 0.9876091 | 0.9942324 | 0.9920609 | 0.994732 | 0.9950468
3 | Rizzie Spiral | 0.6020199 | 0.9615231 | 1.147872 | 1.170216 | 0.6020199 | 0.9158488 | 1.157893 | 1.147872 | 1.147872 | 0.7502166 | 1.061983 | 1.147872 | 1.170216 | 0.886118 | 1.043032 | 0.9733695 | 0.8960283 | 0.9733695 | 0.9589893 | 0.996766 | 0.9709466
4 | RotRing OmegaMax-90 | 0.8880921 | 0.9642947 | 1.111903 | 1.008429 | 0.8880921 | 0.9738916 | 1.040033 | 1.111903 | 1.111903 | 0.923107 | 1.039013 | 1.111903 | 1.008429 | 0.9482603 | 0.9911601 | 1.002808 | 0.9568041 | 1.002808 | 0.9955789 | 1.018844 | 0.9935954
5 | Equal Angle | 0.9214744 | 0.9988132 | 1.011279 | 1.047829 | 0.9214744 | 0.9816645 | 1.03446 | 1.011279 | 1.011279 | 0.9508181 | 1.005103 | 1.011279 | 1.047829 | 0.9846518 | 1.014747 | 0.9935275 | 0.983656 | 0.9935275 | 0.9905617 | 0.9947052 | 0.9939302
6 | Tilt Rotate | 0.7301588 | 1.015267 | 0.9839866 | 1.203615 | 0.7301588 | 0.9341179 | 1.126391 | 0.9839866 | 0.9839866 | 0.8328457 | 0.9975572 | 0.9839866 | 1.203615 | 0.9668867 | 1.068866 | 0.9725866 | 0.9559638 | 0.9725866 | 0.9629695 | 0.9671729 | 0.9779923
7 | CLR | 0.9948732 | 0.9970387 | 1.008702 | 0.9988119 | 0.9948732 | 0.9984386 | 1.00188 | 1.008702 | 1.008702 | 0.9959383 | 1.002772 | 1.008702 | 0.9988119 | 0.9968425 | 0.9986252 | 1.000796 | 0.9973745 | 1.000796 | 1.000206 | 1.001906 | 0.9998069
8 | Rizzie Hex | 0.9989709 | 1.000236 | 0.9994486 | 1.000891 | 0.9989709 | 0.9998553 | 1.000424 | 0.9994486 | 0.9994486 | 0.9994735 | 0.9998964 | 0.9994486 | 1.000891 | 0.9999312 | 1.000373 | 0.9997703 | 0.9999059 | 0.9997703 | 0.9997916 | 0.999723 | 0.9998996
9 | Matthies Hex | 0.993459 | 0.9950967 | 1.01418 | 0.9972516 | 0.993459 | 0.9976249 | 1.002494 | 1.01418 | 1.01418 | 0.9943153 | 1.004325 | 1.01418 | 0.9972516 | 0.9953553 | 0.9974383 | 1.00163 | 0.9961118 | 1.00163 | 1.000629 | 1.003339 | 0.9998433
10 | Tilt Rotate_Partial | 0.7256423 | 1.016268 | 0.9814764 | 1.209486 | 0.7256423 | 0.9324183 | 1.129319 | 0.9814764 | 0.9814764 | 0.829766 | 0.9964148 | 0.9814764 | 1.209486 | 0.9675642 | 1.070952 | 0.9722016 | 0.9558489 | 0.9722016 | 0.9622558 | 0.9660999 | 0.9775988
11 | RotRing OmegaMax-60 | 0.8907255 | 0.9627237 | 1.115845 | 1.005227 | 0.8907255 | 0.9738946 | 1.039101 | 1.115845 | 1.115845 | 0.9239819 | 1.039925 | 1.115845 | 1.005227 | 0.9479762 | 0.9895607 | 1.003933 | 0.9566156 | 1.003933 | 0.9964231 | 1.020308 | 0.993928
12 | Equal Angle_Partial | 0.9125188 | 1.004819 | 0.9951644 | 1.065539 | 0.9125188 | 0.9787812 | 1.04081099 | 0.9951644 | 0.9951644 | 0.9458788 | 0.9994226 | 0.9951644 | 1.065539 | 0.989029 | 1.02216 | 0.9910741 | 0.9856131 | 0.9910741 | 0.9880009 | 0.9894336 | 0.9928669
13 | Rizzie Hex_Partial | 1.045503 | 1.005194 | 0.9801703 | 0.9850031 | 1.045503 | 1.008142 | 0.9837887 | 0.9801703 | 0.9801703 | 1.027607 | 0.9911504 | 0.9801703 | 0.9850031 | 1.015253 | 0.9965725 | 1.003559 | 1.012883 | 1.003559 | 1.004705 | 0.9997978 | 1.00332
14 | ND Single | 0.52290617 | 1.0304204 | 0.96183472 | 1.3679559 | 0.52290617 | 0.88250028 | 1.2254093 | 0.96183472 | 0.96183472 | 0.70442029 | 0.99179431 | 0.96183472 | 1.3679559 | 0.945431035 | 1.12522809 | 0.95089893 | 0.9244541 | 0.95089893 | 0.9337992675 | 0.939406358 | 0.9609052
15 | RD Single | 0.67342322 | 0.89936326 | 1.3157154 | 0.99179246 | 0.67342322 | 0.94594448 | 1.0969651 | 1.3157154 | 1.3157154 | 0.79155237 | 1.1253076 | 1.3157154 | 0.99179246 | 0.83260784 | 0.96886847 | 0.9936437 | 0.87038672 | 0.9936437 | 0.98171889 | 1.048518192 | 0.980008
16 | TD Single | 0.25020352 | 0.69115297 | 1.9473815 | 0.96183472 | 0.25020352 | 0.80914508 | 1.2643698 | 1.9473815 | 1.9473815 | 0.46000639 | 1.3157358 | 1.9473815 | 0.96183472 | 0.60601912 | 0.8854899 | 1.05314 | 0.6737278 | 1.05314 | 0.992141205 | 1.183189264 | 0.9624787225
17 | Morris Single | 0.89934794 | 1.0439295 | 0.8927209 | 1.1081094 | 0.89934794 | 0.99274062 | 1.0387629 | 0.8927209 | 0.8927209 | 0.95812434 | 0.97530866 | 0.8927209 | 1.1081094 | 1.00372867 | 1.05042501 | 0.96672608 | 1.000066 | 0.96672608 | 0.973229715 | 0.957127952 | 0.9886305325
18 | Ring Perpendicular to ND | 0.9238766 | 0.9369357 | 1.181736 | 0.9578954 | 0.9238766 | 0.9721953 | 1.027646 | 1.181736 | 1.181736 | 0.9325023 | 1.055816 | 1.181736 | 0.9578954 | 0.940886 | 0.9650453 | 1.021169 | 0.9513224 | 1.021169 | 1.008926 | 1.043488 | 0.9985755
19 | Ring Perpendicular to RD | 0.8205334 | 0.9794678 | 1.079395 | 1.06064 | 0.8205334 | 0.9666401 | 1.064772 | 1.079395 | 1.079395 | 0.89037772 | 1.03416 | 1.079395 | 1.06064 | 0.9405865 | 1.01364 | 0.9868561 | 0.949271 | 0.9868561 | 0.9818021 | 1.001321 | 0.9869982
20 | Ring Perpendicular to TD | 0.5981558 | 0.9648887 | 1.138785 | 1.179875 | 0.5981558 | 0.9142199 | 1.161191 | 1.138785 | 1.138785 | 0.7479799 | 1.058554 | 1.138785 | 1.179875 | 0.88901545 | 1.047047 | 0.9722719 | 0.8974169 | 0.9722719 | 0.9577589 | 0.9939641 | 0.9704561
21 | OffsetFTD | 1.274526 | 1.055692 | 0.8167525 | 0.9166066 | 1.274526 | 1.067329 | 0.889725 | 0.8167525 | 0.8167525 | 1.184686 | 0.9363073 | 0.8167525 | 0.9166066 | 1.095566 | 0.9919678 | 1.002628 | 1.086154 | 1.002628 | 1.018803 | 0.9783933 | 1.017703
22 | OffsetATD | 1.086264 | 1.013685 | 0.9502128 | 0.9923458 | 1.086264 | 1.008061 | 0.9777568 | 0.9502128 | 0.9502128 | 1.047821 | 0.9746442 | 0.9502128 | 0.9923458 | 1.039305 | 1.000203 | 1.009608 | 1.02889 | 1.009608 | 1.009221 | 0.9974192 | 1.006349
23 | OffsetF45 | 1.157637 | 0.9748643 | 1.051389 | 0.8811497 | 1.157637 | 1.023782 | 0.9370301 | 1.051389 | 1.051389 | 1.083746 | 1.006544 | 1.051389 | 0.8811497 | 1.019393 | 0.9524658 | 1.030058 | 1.020856 | 1.030058 | 1.028489 | 1.033069 | 1.014518
24 | OffsetA45 | 0.9897858 | 1.023831 | 0.9355929 | 1.032158 | 0.9897858 | 1.006063 | 1.002275 | 0.9355929 | 0.9355929 | 1.004479 | 0.9840237 | 0.9355929 | 1.032158 | 1.010972 | 1.01911 | 0.9858455 | 1.009336 | 0.9858455 | 0.9908999 | 0.9798385 | 0.9972761
25 | OffsetFRD | 0.7373131 | 0.9324714 | 1.217686 | 1.032264 | 0.7373131 | 0.947413 | 1.089737 | 1.217686 | 1.217686 | 0.8289087 | 1.082252 | 1.217686 | 1.032264 | 0.8847884 | 0.9898383 | 0.9957543 | 0.9056633 | 0.9957543 | 0.983669 | 1.030472 | 0.9835056
26 | OffsetARD | 0.9257066 | 0.9895533 | 1.036811 | 1.037487 | 0.9257066 | 0.9778861 | 1.0347 | 1.036811 | 1.036811 | 0.948281 | 1.010329 | 1.036811 | 1.037487 | 0.9815968 | 1.007687 | 1.000002 | 0.9803599 | 1.000002 | 0.9944728 | 1.00294 | 0.9950942
27 | Gaussian Quadrature | 0.9759134 | 0.9947671 | 1.018523 | 0.9955781 | 0.9759134 | 0.9998086 | 1.003666 | 1.018523 | 1.018523 | 0.9878726 | 1.009804 | 1.018523 | 0.9955781 | 0.9857457 | 0.9976934 | 0.9966714 | 0.9904334 | 0.9966714 | 0.9974557 | 1.001669 | 0.9982416
28 | Michael-CCHex | 0.9759566 | 0.9857619 | 1.04221 | 0.995679 | 0.9759566 | 0.9914895 | 1.009723 | 1.04221 | 1.04221 | 0.9801109 | 1.01255 | 1.04221 | 0.995679 | 0.9858178 | 0.9935843 | 1.004615 | 0.9877084 | 1.004615 | 1.001334 | 1.009509 | 0.999185
29 | Michael-SNHex | 1.032422 | 0.9985393 | 1.003113 | 0.9593123 | 1.032422 | 1.016579 | 0.9759406 | 1.003113 | 1.003113 | 1.026445 | 1.005845 | 1.003113 | 0.9593123 | 0.9958672 | 0.9879455 | 0.9982825 | 1.002771 | 0.9982825 | 1.002857 | 1.002908 | 1.002275