## BrassA-HW30
| 0 | 1 | 2 | 3 | 4 | 5 | 6 | 7 | 8 | 9 | 10 | 11 | 12 | 13 | 14 | 15 | 16 | 17 | 18 | 19 | 20 | 21
0 | HKL | [3, 3, 3] | [2, 2, 0] | [2, 0, 0] | [4, 0, 0] | [4, 2, 0] | [5, 1, 1] | [4, 2, 2] | [3, 1, 1] | [3, 3, 1] | [2, 2, 2] | [1, 1, 1] | 1Pair-A | 1Pair-B | 2Pairs-A | 2Pairs-B | 3Pairs-A | 3Pairs-B | 3Pairs-C | 4Pairs | 5A4F | MaxUnique
1 | Spiral5 | 1.000304 | 1.000352 | 0.9991751 | 0.9991751 | 0.999923 | 0.9994843 | 1.000127 | 0.9998266 | 1.000325 | 1.000304 | 1.000304 | 1.000304 | 1.000352 | 0.9997637 | 1.000089 | 0.9999439 | 0.9997847 | 0.9999439 | 0.9999146 | 0.9999925 | 0.9999397
2 | Holden | 1.011009 | 1.014542 | 0.9673365 | 0.9673365 | 0.997327 | 0.9796775 | 1.004695 | 0.9931664 | 1.012941 | 1.011009 | 1.011009 | 1.011009 | 1.014542 | 0.9909393 | 1.003854 | 0.9976291 | 0.9916817 | 0.9976291 | 0.9965135 | 0.9994125 | 0.9975868
3 | Rizzie Spiral | 1.110118 | 1.073019 | 0.7846985 | 0.7846985 | 0.9689494 | 0.8630992 | 1.04325 | 0.9546447 | 1.082116 | 1.110118 | 1.110118 | 1.110118 | 1.073019 | 0.9288587 | 1.013832 | 0.9892784 | 0.937454 | 0.9892784 | 0.98062 | 1.00652 | 0.9849868
4 | RotRing OmegaMax-90 | 1.056055 | 1.011555 | 0.9312455 | 0.9312455 | 0.9825646 | 0.9542525 | 1.020344 | 0.9848166 | 1.024983 | 1.056055 | 1.056055 | 1.056055 | 1.011555 | 0.9714005 | 0.998186 | 0.9996186 | 0.9758725 | 0.9996186 | 0.9959181 | 1.007945 | 0.995727
5 | Equal Angle | 1.015392 | 1.017644 | 0.9585859 | 0.9585859 | 0.996094 | 0.9740881 | 1.006396 | 0.9912801 | 1.016331 | 1.015392 | 1.015392 | 1.015392 | 1.017644 | 0.988115 | 1.004462 | 0.9972073 | 0.9891701 | 0.9972073 | 0.9957255 | 0.9996588 | 0.9969764
6 | Tilt Rotate | 1.033537 | 1.069568 | 0.8619164 | 0.8619164 | 0.9933409 | 0.91503 | 1.015524 | 0.9711158 | 1.055916 | 1.033537 | 1.033537 | 1.033537 | 1.069568 | 0.965742 | 1.020342 | 0.9883404 | 0.9675333 | 0.9883404 | 0.9840343 | 0.9939349 | 0.9894935
7 | CLR | 1.00388 | 1.000175 | 0.9962945 | 0.9962945 | 0.9987492 | 0.9974361 | 1.001353 | 0.999133 | 1.001316 | 1.00388 | 1.00388 | 1.00388 | 1.000175 | 0.9982346 | 0.9996538 | 1.000116 | 0.998534 | 1.000116 | 0.9998706 | 1.000673 | 0.9997921
8 | Rizzie Hex | 0.9999476 | 1.000291 | 0.9995732 | 0.9995732 | 1.000036 | 0.9997574 | 1.000003 | 0.9999225 | 1.000176 | 0.9999476 | 0.9999476 | 0.9999476 | 1.000291 | 0.9999322 | 1.000107 | 0.9999374 | 0.999929 | 0.9999374 | 0.9999336 | 0.9999364 | 0.9999633
9 | Matthies Hex | 1.006075 | 0.9999442 | 0.9947711 | 0.9947711 | 0.9980172 | 0.996309 | 1.002085 | 0.9987365 | 1.001841 | 1.006075 | 1.006075 | 1.006075 | 0.9999442 | 0.9973577 | 0.9993404 | 1.000264 | 0.9978173 | 1.000264 | 0.9998818 | 1.001121 | 0.9997225
10 | Tilt Rotate_Partial | 1.033345 | 1.071295 | 0.8595402 | 0.8595402 | 0.9934983 | 0.9136021 | 1.015518 | 0.9705901 | 1.056979 | 1.033345 | 1.033345 | 1.033345 | 1.071295 | 0.9654178 | 1.020943 | 0.9880601 | 0.9671419 | 0.9880601 | 0.9836926 | 0.9936231 | 0.9892959
11 | RotRing OmegaMax-60 | 1.057135 | 1.010605 | 0.9318819 | 0.9318819 | 0.9821475 | 0.9544971 | 1.020636 | 0.984872 | 1.024688 | 1.057135 | 1.057135 | 1.057135 | 1.010605 | 0.9712433 | 0.9977384 | 0.9998738 | 0.9757862 | 0.9998738 | 0.9961234 | 1.008326 | 0.9958079
12 | Equal Angle_Partial | 1.010996 | 1.022446 | 0.9552588 | 0.9552588 | 0.9977968 | 0.9724648 | 1.005078 | 0.9906488 | 1.018098 | 1.010996 | 1.010996 | 1.010996 | 1.022446 | 0.9888526 | 1.006548 | 0.9962338 | 0.9894513 | 0.9962338 | 0.9948375489 | 0.9980693 | 0.9965984
13 | Rizzie Hex_Partial | 0.9865347 | 0.9926814 | 1.024129 | 1.024129 | 1.003873 | 1.015355 | 0.9947241 | 1.004991 | 0.990995 | 0.9865347 | 0.9865347 | 0.9865347 | 0.9926814 | 1.008405 | 0.9988362 | 1.001115 | 1.007267 | 1.001115 | 1.002084 | 0.9989742 | 1.00166
14 | ND Single | 1.055856 | 1.1248129 | 0.7563715 | 0.7563715 | 0.98943402 | 0.85032006 | 1.0262848 | 0.94903487 | 1.0989676 | 1.055856 | 1.055856 | 1.055856 | 1.1248129 | 0.9405922 | 1.036923885 | 0.9790135 | 0.9434064 | 0.9790135 | 0.9715188175 | 0.988386254 | 0.9813852
15 | RD Single | 1.1590686 | 1.0262828 | 0.81027012 | 0.81027012 | 0.95046901 | 0.87463789 | 1.0585551 | 0.95970917 | 1.0669055 | 1.1590686 | 1.1590686 | 1.1590686 | 1.0262828 | 0.91827646 | 0.992995985 | 0.9985405 | 0.9320874 | 0.9985405 | 0.9888326725 | 1.022879858 | 0.9882373
16 | TD Single | 1.4462575 | 1.055856 | 0.5123396 | 0.5123396 | 0.85874682 | 0.67025205 | 1.1590786 | 0.88994914 | 1.175043 | 1.4462575 | 1.4462575 | 1.4462575 | 1.055856 | 0.7840978 | 0.97290257 | 1.0048177 | 0.81938158 | 1.0048177 | 0.97610056 | 1.070131948 | 0.9709403
17 | Morris Single | 0.97476235 | 1.033132 | 0.96770108 | 0.96770108 | 1.0104416 | 0.98407483 | 0.99387601 | 0.99534094 | 1.014043 | 0.97476235 | 0.97476235 | 0.97476235 | 1.033132 | 1.00041654 | 1.01423647 | 0.9918651 | 0.9987247 | 0.9918651 | 0.9927340925 | 0.989139744 | 0.9966715
18 | Ring Perpendicular to ND | 1.076693 | 0.9970526 | 0.9373408 | 0.9373408 | 0.9748441 | 0.9554288 | 1.026234 | 0.9847789 | 1.02178 | 1.076693 | 1.076693 | 1.076693 | 0.9970526 | 0.9671967 | 0.9909158 | 1.003695 | 0.9730574 | 1.003695 | 0.9989663 | 1.014512 | 0.996769
19 | Ring Perpendicular to RD | 1.0534 | 1.029181 | 0.9043359 | 0.9043359 | 0.98463189 | 0.9390472 | 1.020864 | 0.9801148 | 1.035799 | 1.0534 | 1.0534 | 1.0534 | 1.029181 | 0.9667583 | 1.004648 | 0.9956389 | 0.9712105 | 0.9956389 | 0.9917579 | 1.004086 | 0.9934217
20 | Ring Perpendicular to TD | 1.107467 | 1.075549 | 0.7833151 | 0.7833151 | 0.96995 | 0.8624751 | 1.042422 | 0.9543707 | 1.082939 | 1.107467 | 1.107467 | 1.107467 | 1.075549 | 0.929432 | 1.01496 | 0.988777 | 0.9377449 | 0.988777 | 0.9801754 | 1.005634 | 0.9848109
21 | OffsetFTD | 0.8946373 | 0.9573553 | 1.161104 | 1.161104 | 1.031549 | 1.10506 | 0.9607687 | 1.035232 | 0.9393883 | 0.8946373 | 0.8946373 | 0.8946373 | 0.9573553 | 1.059229 | 0.9962935 | 1.004365 | 1.05123 | 1.004365 | 1.012082 | 0.988593 | 1.010637
22 | OffsetATD | 0.9706216 | 0.9908801 | 1.043426 | 1.043426 | 1.008763 | 1.027655 | 0.9885111 | 1.008509 | 0.9847522 | 0.9706216 | 0.9706216 | 0.9706216 | 0.9908801 | 1.017153 | 0.9996943 | 1.001643 | 1.014272 | 1.001643 | 1.003359 | 0.9968117 | 1.00289
23 | OffsetF45 | 0.9965019 | 0.9594567 | 1.069142 | 1.069142 | 0.9984577 | 1.040515 | 0.9957918 | 1.013024 | 0.9722176 | 0.9965019 | 0.9965019 | 0.9965019 | 0.9594567 | 1.014299 | 0.9862402 | 1.008367 | 1.013874 | 1.008367 | 1.009531 | 1.006925 | 1.005638
24 | OffsetA45 | 0.9779655 | 1.008161 | 1.005407 | 1.005407 | 1.00776 | 1.005666 | 0.9931734 | 1.002263 | 0.9985982 | 0.9779655 | 0.9779655 | 0.9779655 | 1.008161 | 1.006784 | 1.005212 | 0.997178 | 1.005277 | 0.997178 | 0.9984491 | 0.9943524 | 0.9998743
25 | OffsetFRD | 1.115105 | 1.029947 | 0.8472504 | 0.8472504 | 0.9647117 | 0.8997112 | 1.042593 | 0.9671625 | 1.055477 | 1.115105 | 1.115105 | 1.115105 | 1.029947 | 0.9385987 | 0.9985548 | 0.9974343 | 0.94812 | 0.9974343 | 0.9898663 | 1.014914 | 0.9902448
26 | OffsetARD | 1.02406 | 1.014928 | 0.9559941 | 0.9559941 | 0.9930494 | 0.9715021 | 1.009033 | 0.9901863 | 1.017188 | 1.02406 | 1.02406 | 1.02406 | 1.014928 | 0.9854612 | 1.002557 | 0.9983276 | 0.9870362 | 0.9983276 | 0.9962923 | 1.001846 | 0.9969927
27 | Gaussian Quadrature | 1.009669 | 1.001041 | 0.9884428 | 0.9884428 | 0.9970196 | 0.9926037 | 1.003751 | 0.9978663 | 1.003753 | 1.009669 | 1.009669 | 1.009669 | 1.001041 | 0.9947419 | 0.9994536 | 0.9997175 | 0.9957834 | 0.9997175 | 0.9992547 | 1.001338 | 0.9992683
28 | Michael-CCHex | 1.01867 | 1.001094 | 0.982018 | 0.982018 | 0.9939797 | 0.9875085 | 1.006465 | 0.9957103 | 1.006482 | 1.01867 | 1.01867 | 1.01867 | 1.001094 | 0.991556 | 0.9984021 | 1.000594 | 0.9929408 | 1.000594 | 0.9993731 | 1.003233 | 0.998991
29 | Michael-SNHex | 0.995715 | 0.9879046 | 1.020757 | 1.020757 | 1.000791 | 1.013204 | 0.998307 | 1.004995 | 0.9908641 | 0.995715 | 0.995715 | 0.995715 | 0.9879046 | 1.004331 | 0.9964497 | 1.001459 | 1.004552 | 1.001459 | 1.002343 | 1.001017 | 1.001567