## BrassA-HW40
| 0 | 1 | 2 | 3 | 4 | 5 | 6 | 7 | 8 | 9 | 10 | 11 | 12 | 13 | 14 | 15 | 16 | 17 | 18 | 19 | 20 | 21
0 | HKL | [4, 2, 0] | [4, 0, 0] | [2, 0, 0] | [2, 2, 0] | [3, 3, 3] | [1, 1, 1] | [2, 2, 2] | [3, 3, 1] | [3, 1, 1] | [4, 2, 2] | [5, 1, 1] | 1Pair-A | 1Pair-B | 2Pairs-A | 2Pairs-B | 3Pairs-A | 3Pairs-B | 3Pairs-C | 4Pairs | 5A4F | MaxUnique
1 | Spiral5 | 0.9999672 | 0.99983 | 0.99983 | 1.000044 | 1.00011 | 1.00011 | 1.00011 | 1.000063 | 0.9999636 | 1.000041 | 0.9998898 | 1.00011 | 1.000044 | 0.9999372 | 1.000004 | 0.9999948 | 0.999946 | 0.9999948 | 0.999987 | 1.000012 | 0.9999887
2 | Holden | 0.9987236 | 0.9933608 | 0.9933608 | 1.00174 | 1.004283 | 1.004283 | 1.004283 | 1.002473 | 0.9985782 | 1.001615 | 0.9956971 | 1.004283 | 1.00174 | 0.9975505 | 1.000159 | 0.9997948 | 0.9978931 | 0.9997948 | 0.9994906 | 1.000449 | 0.9995589
3 | Rizzie Spiral | 0.9907699 | 0.9530619 | 0.9530619 | 1.011981 | 1.030855 | 1.030855 | 1.030855 | 1.017449 | 0.9899289 | 1.011598 | 0.9695232 | 1.030855 | 1.011981 | 0.9825213 | 1.000955 | 0.9986323 | 0.9849905 | 0.9986323 | 0.9964565 | 1.003336 | 0.9968957
4 | RotRing OmegaMax-90 | 0.9965812 | 0.9831429 | 0.9831429 | 1.00414 | 1.01137 | 1.01137 | 1.01137 | 1.006249 | 0.9963734 | 1.004255 | 0.9890266 | 1.01137 | 1.00414 | 0.9936416 | 1.000257 | 0.9995509 | 0.9945522 | 0.9995509 | 0.9987566 | 1.001279 | 0.9988924
5 | Equal Angle | 0.998349 | 0.9914525 | 0.9914525 | 1.002228 | 1.005536 | 1.005536 | 1.005536 | 1.003182 | 0.9981688 | 1.002086 | 0.9944582 | 1.005536 | 1.002228 | 0.9968404 | 1.000199 | 0.9997389 | 0.9972832 | 0.9997389 | 0.9993464 | 1.000584 | 0.9994326
6 | Tilt Rotate | 0.9948832 | 0.973013 | 0.973013 | 1.007185 | 1.017212 | 1.017212 | 1.017212 | 1.010063 | 0.9942275 | 1.006503 | 0.9825288 | 1.017212 | 1.007185 | 0.9900991 | 1.000706 | 0.9991367 | 0.9914752 | 0.9991367 | 0.9979094 | 1.00177 | 0.998202
7 | CLR | 0.9997957 | 0.9990108 | 0.9990108 | 1.000237 | 1.000677 | 1.000677 | 1.000677 | 1.000366 | 0.9997868 | 1.000253 | 0.9993551 | 1.000677 | 1.000237 | 0.999624 | 1.000012 | 0.9999751 | 0.9996783 | 0.9999751 | 0.9999280639 | 1.000078 | 0.9999353
8 | Rizzie Hex | 0.9999879 | 0.9999318 | 0.9999318 | 1.000019 | 1.000041 | 1.000041 | 1.000041 | 1.000026 | 0.9999855 | 1.000016 | 0.9999561 | 1.000041 | 1.000019 | 0.9999756 | 1.000002 | 0.9999975 | 0.9999789 | 0.9999975 | 0.9999945 | 1.000004 | 0.9999954
9 | Matthies Hex | 0.9996976 | 0.9985467 | 0.9985467 | 1.000345 | 1.001002 | 1.001002 | 1.001002 | 1.000538 | 0.9996866 | 1.000374 | 0.9990519 | 1.001002 | 1.000345 | 0.9994458 | 1.000016 | 0.9999644 | 0.9995261 | 0.9999644 | 0.999895 | 1.000116 | 0.999905
10 | Tilt Rotate_Partial | 0.9948108 | 0.9726069 | 0.9726069 | 1.0073 | 1.017458 | 1.017458 | 1.017458 | 1.010216 | 0.9941411 | 1.006597 | 0.9822671 | 1.017458 | 1.0073 | 0.9899537 | 1.000721 | 0.9991219 | 0.9913495 | 0.9991219 | 0.9978767 | 1.001793 | 0.9981746
11 | RotRing OmegaMax-60 | 0.9965758 | 0.9831499 | 0.9831499 | 1.004128 | 1.011384 | 1.011384 | 1.011384 | 1.006246 | 0.9963742 | 1.00426 | 0.9890293 | 1.011384 | 1.004128 | 0.9936389 | 1.000251 | 0.9995539 | 0.9945506 | 0.9995539 | 0.998759 | 1.001284 | 0.9988933
12 | Equal Angle_Partial | 0.9983396 | 0.9912465 | 0.9912465 | 1.002329 | 1.005585 | 1.005585 | 1.005585 | 1.003264 | 0.9981276 | 1.00211 | 0.9943328 | 1.005585 | 1.002329 | 0.996788 | 1.000228 | 0.9997203 | 0.9972345 | 0.9997203 | 0.9993221 | 1.000575 | 0.9994169
13 | Rizzie Hex_Partial | 1.001056 | 1.005336 | 1.005336 | 0.9986478 | 0.9964749 | 0.9964749 | 0.9964749 | 0.9980174 | 1.001145 | 0.9986761 | 1.003466 | 0.9964749 | 0.9986478 | 1.001992 | 0.9998967 | 1.000153 | 1.00171 | 1.000153 | 1.000401 | 0.9996158 | 1.000352
14 | ND Single | 0.9910433 | 0.9526598 | 0.9526598 | 1.012634 | 1.0301398 | 1.0301398 | 1.0301398 | 1.0176561 | 0.98987575 | 1.0113912 | 0.96935747 | 1.0301398 | 1.012634 | 0.9826469 | 1.001254875 | 0.9984779 | 0.9850565 | 0.9984779 | 0.9963273375 | 1.00308983 | 0.9968446775
15 | RD Single | 0.99052383 | 0.95342761 | 0.95342761 | 1.0113904 | 1.0314974 | 1.0314974 | 1.0314974 | 1.0172607 | 0.98997752 | 1.0117835 | 0.96967462 | 1.0314974 | 1.0113904 | 0.982409005 | 1.00068396 | 0.9987718 | 0.9849318 | 0.9987718 | 0.9965732325 | 1.003558066 | 0.9969419475
16 | TD Single | 0.97462952 | 0.87594466 | 0.87594466 | 1.0301398 | 1.0842575 | 1.0842575 | 1.0842575 | 1.0459565 | 0.97329094 | 1.0314994 | 0.91918716 | 1.0842575 | 1.0301398 | 0.95304223 | 1.00171537 | 0.9967807 | 0.9597918 | 0.9967807 | 0.990908225 | 1.00957808 | 0.991863185
17 | Morris Single | 0.99958158 | 0.99683551 | 0.99683551 | 1.0011262 | 1.0015139 | 1.0015139 | 1.0015139 | 1.0012098 | 0.99934017 | 1.0006049 | 0.99800046 | 1.0015139 | 1.0011262 | 0.998980855 | 1.000233185 | 0.9998252 | 0.9991006 | 0.9998252 | 0.999703945 | 1.000065936 | 0.999776565
18 | Ring Perpendicular to ND | 0.9962895 | 0.9822466 | 0.9822466 | 1.004189 | 1.01228 | 1.01228 | 1.01228 | 1.006564 | 0.9961702 | 1.004577 | 0.9884134 | 1.01228 | 1.004189 | 0.9932176 | 1.000179 | 0.9995716 | 0.9942018 | 0.9995716 | 0.9987212475 | 1.001433 | 0.9988411
19 | Ring Perpendicular to RD | 0.9958115 | 0.9788245 | 0.9788245 | 1.005367 | 1.013988 | 1.013988 | 1.013988 | 1.007868 | 0.9954543 | 1.005253 | 0.9862442 | 1.013988 | 1.005367 | 0.9920956 | 1.00041 | 0.9993929 | 0.9932151 | 0.9993929 | 0.9984082 | 1.001524 | 0.9986012
20 | Ring Perpendicular to TD | 0.9907833 | 0.9530423 | 0.9530423 | 1.012013 | 1.03082 | 1.03082 | 1.03082 | 1.017459 | 0.9899263 | 1.011588 | 0.9695151 | 1.03082 | 1.012013 | 0.9825274 | 1.000969 | 0.9986248 | 0.9849937 | 0.9986248 | 0.9964502 | 1.003324 | 0.9968932
21 | OffsetFTD | 1.007442 | 1.037277 | 1.037277 | 0.9906596 | 0.9751867 | 0.9751867 | 0.9751867 | 0.9861611 | 1.008009 | 0.9906927 | 1.024234 | 0.9751867 | 0.9906596 | 1.013968 | 0.9993341 | 1.001041 | 1.011982 | 1.001041 | 1.002783 | 0.9972636 | 1.002458
22 | OffsetATD | 1.001995 | 1.009939 | 1.009939 | 0.9975261 | 0.9933544 | 0.9933544 | 0.9933544 | 0.9963117 | 1.002136 | 0.9975091 | 1.006465 | 0.9933544 | 0.9975261 | 1.003733 | 0.9998312 | 1.000273 | 1.003201 | 1.000273 | 1.000739 | 0.9992621 | 1.000655
23 | OffsetF45 | 1.00223 | 1.012133 | 1.012133 | 0.9966592 | 0.9924578 | 0.9924578 | 0.9924578 | 0.9954639 | 1.002589 | 0.9971375 | 1.007836 | 0.9924578 | 0.9966592 | 1.004396 | 0.9996239 | 1.000417 | 1.003794 | 1.000417 | 1.00096 | 0.9992593 | 1.000813
24 | OffsetA45 | 1.000682 | 1.002994 | 1.002994 | 0.9993818 | 0.9977729 | 0.9977729 | 0.9977729 | 0.9989025 | 1.000651 | 0.9991793 | 1.001969 | 0.9977729 | 0.9993818 | 1.001188 | 1.000016 | 1.000049 | 1.001009 | 1.000049 | 1.0002 | 0.9997144 | 1.000192
25 | OffsetFRD | 0.9926361 | 0.9635036 | 0.9635036 | 1.009023 | 1.02451 | 1.02451 | 1.02451 | 1.013537 | 0.9921517 | 1.00918 | 0.9762524 | 1.02451 | 1.009023 | 0.9862634 | 1.000587 | 0.9990124 | 0.9882262 | 0.9990124 | 0.9972972 | 1.00274 | 0.9975993
26 | OffsetARD | 0.9980625 | 0.9901729 | 0.9901729 | 1.0025 | 1.006474 | 1.006474 | 1.006474 | 1.003652 | 0.997891 | 1.002433 | 0.9936179 | 1.006474 | 1.0025 | 0.9963366 | 1.000196 | 0.9997157 | 0.9968548 | 0.9997157 | 0.9992596 | 1.000702 | 0.9993504
27 | Gaussian Quadrature | 0.9994336 | 0.9972264 | 0.9972264 | 1.000675 | 1.001881 | 1.001881 | 1.001881 | 1.001028 | 0.9994029 | 1.000704 | 0.9981934 | 1.001881 | 1.000675 | 0.9989508 | 1.000039 | 0.9999277 | 0.9991015 | 0.9999277 | 0.9997965 | 1.000213 | 0.999818
28 | Michael-CCHex | 0.9990094 | 0.9951973 | 0.9951973 | 1.001154 | 1.003285 | 1.003285 | 1.003285 | 1.001778 | 0.9989652 | 1.001227 | 0.9968691 | 1.003285 | 1.001154 | 0.9981755 | 1.000059 | 0.9998788 | 0.9984387 | 0.9998788 | 0.9996504 | 1.000377 | 0.9996856
29 | Michael-SNHex | 1.000774 | 1.004119 | 1.004119 | 0.9988924 | 0.997392 | 0.997392 | 0.997392 | 0.9984628 | 1.00088 | 0.9990134 | 1.002665 | 0.997392 | 0.9988924 | 1.001506 | 0.9998864 | 1.000135 | 1.001297 | 1.000135 | 1.000321 | 0.9997352 | 1.000275