## BrassA-HW50
| 0 | 1 | 2 | 3 | 4 | 5 | 6 | 7 | 8 | 9 | 10 | 11 | 12 | 13 | 14 | 15 | 16 | 17 | 18 | 19 | 20 | 21
0 | HKL | [3, 3, 1] | [3, 1, 1] | [1, 1, 1] | [2, 2, 2] | [5, 1, 1] | [4, 2, 2] | [4, 2, 0] | [4, 0, 0] | [3, 3, 3] | [2, 0, 0] | [2, 2, 0] | 1Pair-A | 1Pair-B | 2Pairs-A | 2Pairs-B | 3Pairs-A | 3Pairs-B | 3Pairs-C | 4Pairs | 5A4F | MaxUnique
1 | Spiral5 | 1.000005 | 0.9999969 | 1.00001 | 1.00001 | 0.9999906 | 1.000004 | 0.9999971 | 0.9999855 | 1.00001 | 0.9999855 | 1.000004 | 1.00001 | 1.000004 | 0.9999946 | 1 | 0.9999996 | 0.9999953 | 0.9999996 | 0.9999989 | 1.000001 | 0.999999
2 | Holden | 1.00021 | 0.9998784 | 1.000377 | 1.000377 | 0.9996319 | 1.000142 | 0.9998868 | 0.9994339 | 1.000377 | 0.9994339 | 1.000142 | 1.000377 | 1.000142 | 0.9997877 | 1.00001 | 0.9999843 | 0.9998179 | 0.9999843 | 0.9999578 | 1.000042 | 0.9999627
3 | Rizzie Spiral | 1.001493 | 0.9991357 | 1.002681 | 1.002681 | 0.9973848 | 1.001006 | 0.9991956 | 0.9959779 | 1.002681 | 0.9959779 | 1.001006 | 1.002681 | 1.001006 | 0.9984917 | 1.000071 | 0.9998883 | 0.9987064 | 0.9998883 | 0.9997001 | 1.000296 | 0.9997349
4 | RotRing OmegaMax-90 | 1.00054 | 0.9996874 | 1.00097 | 1.00097 | 0.9990542 | 1.000364 | 0.9997091 | 0.9985454 | 1.00097 | 0.9985454 | 1.000364 | 1.00097 | 1.000364 | 0.9994545 | 1.000026 | 0.9999596 | 0.9995322 | 0.9999596 | 0.9998916 | 1.000107 | 0.9999041
5 | Equal Angle | 1.000271 | 0.9998432 | 1.000486 | 1.000486 | 0.9995257 | 1.000182 | 0.9998541 | 0.9992705 | 1.000486 | 0.9992705 | 1.000182 | 1.000486 | 1.000182 | 0.9997264 | 1.000013 | 0.9999797 | 0.9997654 | 0.9999797 | 0.9999456 | 1.000054 | 0.9999519
6 | Tilt Rotate | 1.000852 | 0.9995071 | 1.001529 | 1.001529 | 0.9985085 | 1.000573 | 0.9995412 | 0.9977061 | 1.001529 | 0.9977061 | 1.000573 | 1.001529 | 1.000573 | 0.9991398 | 1.00004 | 0.9999363 | 0.9992622 | 0.9999363 | 0.999829 | 1.000169 | 0.9998488
7 | CLR | 1.000032 | 0.9999816 | 1.000057 | 1.000057 | 0.9999443 | 1.000021 | 0.9999829 | 0.9999143 | 1.000057 | 0.9999143 | 1.000021 | 1.000057 | 1.000021 | 0.9999679 | 1.000002 | 0.9999976 | 0.9999724 | 0.9999976 | 0.9999936 | 1.000006 | 0.9999944
8 | Rizzie Hex | 1.000002 | 0.9999988 | 1.000004 | 1.000004 | 0.9999963 | 1.000001 | 0.9999989 | 0.9999943 | 1.000004 | 0.9999943 | 1.000001 | 1.000004 | 1.000001 | 0.9999979 | 1 | 0.9999998 | 0.9999982 | 0.9999998 | 0.9999996 | 1 | 0.9999996
9 | Matthies Hex | 1.000047 | 0.9999729 | 1.000084 | 1.000084 | 0.999918 | 1.000032 | 0.9999748 | 0.9998738 | 1.000084 | 0.9998738 | 1.000032 | 1.000084 | 1.000032 | 0.9999527 | 1.000002 | 0.9999965 | 0.9999594 | 0.9999965 | 0.9999906 | 1.000009 | 0.9999917
10 | Tilt Rotate_Partial | 1.000864 | 0.9994998 | 1.001552 | 1.001552 | 0.9984863 | 1.000582 | 0.9995344 | 0.997672 | 1.001552 | 0.997672 | 1.000582 | 1.001552 | 1.000582 | 0.999127 | 1.000041 | 0.9999353 | 0.9992513 | 0.9999353 | 0.9998264 | 1.000172 | 0.9998466
11 | RotRing OmegaMax-60 | 1.00054 | 0.9996874 | 1.00097 | 1.00097 | 0.9990541 | 1.000364 | 0.9997091 | 0.9985453 | 1.00097 | 0.9985453 | 1.000364 | 1.00097 | 1.000364 | 0.9994545 | 1.000026 | 0.9999596 | 0.9995321 | 0.9999596 | 0.9998916 | 1.000107 | 0.9999041
12 | Equal Angle_Partial | 1.000276 | 0.9998401 | 1.000496 | 1.000496 | 0.9995162 | 1.000186 | 0.9998512 | 0.9992559 | 1.000496 | 0.9992559 | 1.000186 | 1.000496 | 1.000186 | 0.9997209 | 1.000013 | 0.9999793 | 0.9997607 | 0.9999793 | 0.9999445 | 1.000055 | 0.999951
13 | Rizzie Hex_Partial | 0.99983 | 1.000098 | 0.9996948 | 0.9996948 | 1.000298 | 0.9998855 | 1.000092 | 1.000458 | 0.9996948 | 1.000458 | 0.9998855 | 0.9996948 | 0.9998855 | 1.000172 | 0.999992 | 1.000013 | 1.000147 | 1.000013 | 1.000034 | 0.9999663 | 1.00003
14 | ND Single | 1.001493 | 0.99913575 | 1.0026814 | 1.0026814 | 0.99738481 | 1.0010055 | 0.99919558 | 0.9959779 | 1.0026814 | 0.9959779 | 1.0010055 | 1.0026814 | 1.0010055 | 0.9984917 | 1.000070625 | 0.9998883 | 0.9987064 | 0.9998883 | 0.9997001375 | 1.00029639 | 0.99973493
15 | RD Single | 1.0014929 | 0.9991358 | 1.0026812 | 1.0026812 | 0.99738498 | 1.0010055 | 0.99919563 | 0.99597816 | 1.0026812 | 0.99597816 | 1.0010055 | 1.0026812 | 1.0010055 | 0.99849183 | 1.00007065 | 0.9998883 | 0.9987065 | 0.9998883 | 0.999700165 | 1.000296372 | 0.999735
16 | TD Single | 1.0039812 | 0.99769533 | 1.0071504 | 1.0071504 | 0.99302616 | 1.0026814 | 0.99785488 | 0.98927441 | 1.0071504 | 0.98927441 | 1.0026814 | 1.0071504 | 1.0026814 | 0.995977905 | 1.000188365 | 0.99970207 | 0.99655038 | 0.99970207 | 0.999200385 | 1.000790388 | 0.9992931475
17 | Morris Single | 1.0000933 | 0.99994602 | 1.0001675 | 1.0001675 | 0.99983664 | 1.0000628 | 0.99994975 | 0.99974876 | 1.0001675 | 0.99974876 | 1.0000628 | 1.0001675 | 1.0000628 | 0.99990578 | 1.00000441 | 0.99999302 | 0.9999192 | 0.99999302 | 0.99998127 | 1.000018516 | 0.9999834
18 | Ring Perpendicular to ND | 1.000573 | 0.9996685 | 1.001028 | 1.001028 | 0.9989969 | 1.000386 | 0.9996915 | 0.9984573 | 1.001028 | 0.9984573 | 1.000386 | 1.001028 | 1.000386 | 0.9994215 | 1.000027 | 0.9999572 | 0.9995038 | 0.9999572 | 0.999885 | 1.000114 | 0.9998983
19 | Ring Perpendicular to RD | 1.000674 | 0.9996096 | 1.001211 | 1.001211 | 0.9988186 | 1.000454 | 0.9996366 | 0.9981831 | 1.001211 | 0.9981831 | 1.000454 | 1.001211 | 1.000454 | 0.9993187 | 1.000032 | 0.9999495 | 0.9994156 | 0.9999495 | 0.9998645 | 1.000134 | 0.9998803
20 | Ring Perpendicular to TD | 1.001493 | 0.9991358 | 1.002681 | 1.002681 | 0.9973848 | 1.001006 | 0.9991956 | 0.9959779 | 1.002681 | 0.9959779 | 1.001006 | 1.002681 | 1.001006 | 0.9984917 | 1.000071 | 0.9998883 | 0.9987064 | 0.9998883 | 0.9997001 | 1.000296 | 0.9997349
21 | OffsetFTD | 0.9988103 | 1.000689 | 0.9978633 | 0.9978633 | 1.002084 | 0.9991987 | 1.000641 | 1.003205 | 0.9978633 | 1.003205 | 0.9991987 | 0.9978633 | 0.9991987 | 1.001202 | 0.9999437 | 1.000089 | 1.001031 | 1.000089 | 1.000239 | 0.9997638 | 1.000211
22 | OffsetATD | 0.9996824 | 1.000184 | 0.9994296 | 0.9994296 | 1.000556 | 0.9997861 | 1.000171 | 1.000856 | 0.9994296 | 1.000856 | 0.9997861 | 0.9994296 | 0.9997861 | 1.000321 | 0.999985 | 1.000024 | 1.000275 | 1.000024 | 1.000064 | 0.9999369 | 1.000056
23 | OffsetF45 | 0.9996197 | 1.00022 | 0.999317 | 0.999317 | 1.000666 | 0.9997439 | 1.000205 | 1.001024 | 0.999317 | 1.001024 | 0.9997439 | 0.999317 | 0.9997439 | 1.000384 | 0.999982 | 1.000028 | 1.000329 | 1.000028 | 1.000076 | 0.9999245 | 1.000068
24 | OffsetA45 | 0.9999014 | 1.000057 | 0.9998229 | 0.9998229 | 1.000173 | 0.9999336 | 1.000053 | 1.000266 | 0.9998229 | 1.000266 | 0.9999336 | 0.9998229 | 0.9999336 | 1.0001 | 0.9999953 | 1.000007 | 1.000085 | 1.000007 | 1.00002 | 0.9999804 | 1.000018
25 | OffsetFRD | 1.001168 | 0.9993241 | 1.002097 | 1.002097 | 0.9979547 | 1.000786 | 0.9993709 | 0.9968544 | 1.002097 | 0.9968544 | 1.000786 | 1.002097 | 1.000786 | 0.9988204 | 1.000055 | 0.9999126 | 0.9989883 | 0.9999126 | 0.9997655 | 1.000232 | 0.9997927
26 | OffsetARD | 1.000313 | 0.999819 | 1.000562 | 1.000562 | 0.9994521 | 1.000211 | 0.9998315 | 0.9991574 | 1.000562 | 0.9991574 | 1.000211 | 1.000562 | 1.000211 | 0.999684 | 1.000015 | 0.9999766 | 0.999729 | 0.9999766 | 0.9999372 | 1.000062 | 0.9999445
27 | Gaussian Quadrature | 1.000089 | 0.9999485 | 1.00016 | 1.00016 | 0.9998441 | 1.00006 | 0.9999521 | 0.9997603 | 1.00016 | 0.9997603 | 1.00006 | 1.00016 | 1.00006 | 0.9999101 | 1.000004 | 0.9999933 | 0.9999229 | 0.9999933 | 0.9999821 | 1.000018 | 0.9999842
28 | Michael-CCHex | 1.000154 | 0.9999106 | 1.000277 | 1.000277 | 0.9997295 | 1.000104 | 0.9999168 | 0.9995839 | 1.000277 | 0.9995839 | 1.000104 | 1.000277 | 1.000104 | 0.999844 | 1.000007 | 0.9999884 | 0.9998662 | 0.9999884 | 0.999969 | 1.000031 | 0.9999726
29 | Michael-SNHex | 0.9998703 | 1.000075 | 0.999767 | 0.999767 | 1.000227 | 0.9999126 | 1.00007 | 1.000349 | 0.999767 | 1.000349 | 0.9999126 | 0.999767 | 0.9999126 | 1.000131 | 0.9999939 | 1.00001 | 1.000112 | 1.00001 | 1.000026 | 0.9999743 | 1.000023