## CopperA-HW03
| 0 | 1 | 2 | 3 | 4 | 5 | 6 | 7 | 8 | 9 | 10 | 11 | 12 | 13 | 14 | 15 | 16 | 17 | 18 | 19 | 20 | 21
0 | HKL | [2, 2, 0] | [2, 0, 0] | [3, 3, 3] | [4, 0, 0] | [4, 2, 0] | [4, 2, 2] | [5, 1, 1] | [2, 2, 2] | [1, 1, 1] | [3, 1, 1] | [3, 3, 1] | 1Pair-A | 1Pair-B | 2Pairs-A | 2Pairs-B | 3Pairs-A | 3Pairs-B | 3Pairs-C | 4Pairs | 5A4F | MaxUnique
1 | Spiral5 | 1.014518 | 1.051786 | 1.106383 | 1.051786 | 1.006392 | 1.110348 | 0.9882826 | 1.106383 | 1.106383 | 1.019329 | 0.9947097 | 1.106383 | 1.014518 | 1.033152 | 1.016923 | 1.057562 | 1.028544 | 1.057562 | 1.048004 | 1.05968 | 1.036468
2 | Holden | 0.9351721 | 0.8708066 | 0.8853169 | 0.8708066 | 0.9079412 | 2.767579 | 0.8774148 | 0.8853169 | 0.8853169 | 1.059255 | 0.9442252 | 0.8853169 | 0.9351721 | 0.9029894 | 0.9972134 | 0.8970986 | 0.9550778 | 0.8970986 | 0.9376376 | 0.9271734 | 1.155964
3 | Rizzie Spiral | 3.958286 | 7.901826 | 12.59407 | 7.901826 | -0.001793514 | 2.310431 | 3.859178 | 12.59407 | 12.59407 | 3.877308 | 3.647149 | 12.59407 | 3.958286 | 5.930056 | 3.917797 | 8.151395 | 5.245807 | 8.151395 | 7.082873 | 8.185113 | 4.768307
4 | RotRing OmegaMax-90 | 2.369958 | 0.8594123 | 0.8693377 | 0.8594123 | 0.9525995 | 0.9755227 | 0.8359563 | 0.8693377 | 0.8693377 | 0.8776332 | 1.119352 | 0.8693377 | 2.369958 | 1.614685 | 1.623796 | 1.366236 | 1.369001 | 1.366236 | 1.244085 | 1.169136 | 1.107471
5 | Equal Angle | 1.003222 | 0.9128318 | 1.307998 | 0.9128318 | 0.9272873 | 4.143123 | 0.8687716 | 1.307998 | 1.307998 | 1.114201 | 0.9288158 | 1.307998 | 1.003222 | 0.958027 | 1.058712 | 1.074684 | 1.010085 | 1.074684 | 1.084563 | 1.12925 | 1.400781
6 | Tilt Rotate | 0.4145937 | 0.466436 | 0.4945718 | 0.466436 | 0.4847228 | 31.61002 | 0.4106395 | 0.4945718 | 0.4945718 | 0.5036086 | 0.4668413 | 0.4945718 | 0.4145937 | 0.4405149 | 0.4591012 | 0.4585338 | 0.4615461 | 0.4585338 | 0.4698025 | 0.4747564 | 4.356429
7 | CLR | 1.169609 | 1.161744 | 1.331306 | 1.161744 | 1.110271 | 0.9912241 | 1.007868 | 1.331306 | 1.331306 | 1.137901 | 0.9698679 | 1.331306 | 1.169609 | 1.165677 | 1.153755 | 1.220887 | 1.156418 | 1.220887 | 1.20014 | 1.226373 | 1.109974
8 | Rizzie Hex | 0.9495756 | 1.056685 | 1.085504 | 1.056685 | 1.00639 | 1.042097 | 0.9860907 | 1.085504 | 1.085504 | 1.066087 | 1.035081 | 1.085504 | 0.9495756 | 1.00313 | 1.007831 | 1.030588 | 1.024116 | 1.030588 | 1.039463 | 1.048671 | 1.028439
9 | Matthies Hex | 1.434188 | 1.196759 | 1.599407 | 1.196759 | 1.288262 | 1.14845 | 1.023693 | 1.599407 | 1.599407 | 1.306293 | 1.089267 | 1.599407 | 1.434188 | 1.315474 | 1.37024 | 1.410118 | 1.312413 | 1.410118 | 1.384162 | 1.427211 | 1.26079
10 | Tilt Rotate_Partial | 0.4337533 | 0.2990311 | 0.453843 | 0.2990311 | 0.4745436 | 31.98919 | 0.4327235 | 0.453843 | 0.453843 | 0.53788 | 0.4188424 | 0.453843 | 0.4337533 | 0.3663922 | 0.4858167 | 0.3955425 | 0.4235548 | 0.3955425 | 0.4311269 | 0.4356701 | 4.379975
11 | RotRing OmegaMax-60 | 2.178149 | 1.267539 | 0.8918329 | 1.267539 | 1.06248 | 0.8540254 | 1.101971 | 0.8918329 | 0.8918329 | 0.9389521 | 1.010106 | 0.8918329 | 2.178149 | 1.722844 | 1.55855 | 1.44584 | 1.461547 | 1.44584 | 1.319118 | 1.233661 | 1.163132
12 | Equal Angle_Partial | 0.8725756 | 0.685903 | 1.099982 | 0.685903 | 0.8954111 | 5.624406 | 0.9108161 | 1.099982 | 1.099982 | 1.159749 | 0.7937761 | 1.099982 | 0.8725756 | 0.7792393 | 1.016163 | 0.8861535 | 0.906076 | 0.8861535 | 0.9545525 | 0.9836383 | 1.505327
13 | Rizzie Hex_Partial | 1.053247 | 0.8164251 | 0.7904452 | 0.8164251 | 1.209028 | 1.13342 | 1.110073 | 0.7904452 | 0.7904452 | 1.022481 | 0.8592054 | 0.7904452 | 1.053247 | 0.9348363 | 1.037864 | 0.8867059 | 0.9640512 | 0.8867059 | 0.9206497 | 0.8946088 | 0.9992906
14 | ND Single | -0.012241339 | -0.00098077109 | -0.016129659 | -0.00098077109 | 0.0053520281 | 60.5637 | -0.01021144 | -0.016129659 | -0.016129659 | 0.0044579726 | 0.0070900043 | -0.016129659 | -0.012241339 | -0.006611055045 | -0.0038916832 | -0.00978392303 | -0.002921379 | -0.00978392303 | -0.006223449 | -0.008204691098 | 7.56763
15 | RD Single | 0.010282671 | 0.011910204 | 181.71412 | 0.011910204 | 0.012393713 | -0.016138361 | 0.004912388 | 181.71412 | 181.71412 | 0.00062515737 | 0.0061919611 | 181.71412 | 0.010282671 | 0.0110964375 | 0.005453914185 | 60.57877 | 0.00760601079 | 60.57877 | 45.43423 | 72.69021 | 22.71804
16 | TD Single | 121.14151 | 0.00070900843 | 0.010282672 | 0.00070900843 | -0.0049039006 | -0.012240956 | -0.00091399948 | 0.010282672 | 0.010282672 | -0.0049281008 | 0.02555648 | 0.010282672 | 121.14151 | 60.57111 | 60.56829 | 40.38417 | 40.3791 | 40.38417 | 30.28689 | 24.23157 | 15.14438
17 | Morris Single | -0.012240765 | -0.00097587775 | -0.016142712 | -0.00097587775 | 0.0053568279 | 60.563705 | -0.010205502 | -0.016142712 | -0.016142712 | 0.0044451545 | 0.0070844162 | -0.016142712 | -0.012240765 | -0.006608321375 | -0.00389780525 | -0.009786452 | -0.002923829 | -0.009786452 | -0.00622855 | -0.00821138245 | 7.567628
18 | Ring Perpendicular to ND | 3.738881741 | 0.000226438 | 8.091176 | 0.000226438 | 3.649264 | 0.00231474 | 0.002726924 | 8.091176 | 8.091176 | 3.48253 | -0.002075677 | 8.091176 | 3.738881741 | 1.869554 | 3.610706 | 3.943428 | 2.407213 | 3.943428 | 3.828203 | 4.680798 | 2.37063
19 | Ring Perpendicular to RD | 13.9523 | 0.007059827 | 0.008372614 | 0.007059827 | 0.0002176367 | 6.978976 | -9.935083e-05 | 0.008372614 | 0.008372614 | -0.004860329 | 0.01755527 | 0.008372614 | 13.9523 | 6.979678 | 6.973718 | 4.655909 | 4.651499 | 4.655909 | 3.490717 | 2.794248 | 2.61994
20 | Ring Perpendicular to TD | 3.577002 | 7.154208 | 15.48623 | 7.154208 | -0.0009784199 | 5.16067 | 3.497466 | 15.48623 | 15.48623 | 3.569039 | 3.297473 | 15.48623 | 3.577002 | 5.365605 | 3.57302 | 8.739146 | 4.76675 | 8.739146 | 7.446619 | 9.054541 | 5.217638
21 | OffsetFTD | 0.2934871 | -0.0004954785 | -0.0004101383 | -0.0004954785 | 0.9931425 | 0.001281512 | -0.0009637956 | -0.0004101383 | -0.0004101383 | 0.00222528 | 2.290526 | -0.0004101383 | 0.2934871 | 0.1464958 | 0.1478562 | 0.09752716 | 0.09840563 | 0.09752716 | 0.07370169 | 0.05887932 | 0.4473491
22 | OffsetATD | -0.001287746 | 0.001239198 | 0.9007447 | 0.001239198 | 0.4317754 | 2.673485 | 0.3076093 | 0.9007447 | 0.9007447 | 1.985219 | 0.007078081 | 0.9007447 | -0.001287746 | -2.427397e-05 | 0.9919656 | 0.3002321 | 0.6617234 | 0.3002321 | 0.7214788 | 0.757332 | 0.7882329
23 | OffsetF45 | 0.0002878809 | 0.000532179 | -0.001558649 | 0.000532179 | 1.918477 | 1.399332 | 2.508918 | -0.001558649 | -0.001558649 | 1.612403 | 0.1412821 | -0.001558649 | 0.0002878809 | 0.0004100299 | 0.8063455 | -0.0002461963 | 0.537741 | -0.0002461963 | 0.4029161 | 0.3220212 | 0.9474592
24 | OffsetA45 | 3.102638 | 4.266832 | 3.155366 | 4.266832 | 1.310737 | 0.02000191 | 1.059744 | 3.155366 | 3.155366 | 0.4520445 | 0.8681926 | 3.155366 | 3.102638 | 3.684735 | 1.777342 | 3.508279 | 2.607172 | 3.508279 | 2.74422 | 2.826449 | 1.779445
25 | OffsetFRD | 0.1366212 | -0.004540638 | 2.807629 | -0.004540638 | -0.0009834814 | 0.2444437 | 2.613486 | 2.807629 | 2.807629 | 0.002477865 | 0.3570871 | 2.807629 | 0.1366212 | 0.06604027 | 0.06954952 | 0.9799033 | 0.0448528 | 0.9799033 | 0.7355469 | 1.149963 | 0.7695277
26 | OffsetARD | 0.08874206 | 0.001693839 | 0.0009280633 | 0.001693839 | 4.505614 | 0.03517861 | 0.02360121 | 0.0009280633 | 0.0009280633 | 4.746435 | 0.07431464 | 0.0009280633 | 0.08874206 | 0.04521795 | 2.417589 | 0.03045465 | 1.61229 | 0.03045465 | 1.20945 | 0.9677454 | 1.184563
27 | Gaussian Quadrature | 12.76829 | 2.350795 | -0.0009907281 | 2.350795 | 0.06300736 | 6.944389 | 0.001110502 | -0.0009907281 | -0.0009907281 | 0.003924145 | 6.572928 | -0.0009907281 | 12.76829 | 7.559541 | 6.386105 | 5.039363 | 5.041002 | 5.039363 | 3.780504 | 3.024205 | 3.587931
28 | Michael-CCHex | 0.1136546 | 1.530871 | 0.02152386 | 1.530871 | 3.005611 | 0.4689904 | 0.008063545 | 0.02152386 | 0.02152386 | 1.437487 | 0.8334042 | 0.02152386 | 0.1136546 | 0.822263 | 0.7755709 | 0.5553499 | 1.027338 | 0.5553499 | 0.7758843 | 0.6250122 | 0.9274508
29 | Michael-SNHex | -0.005559456 | 3.448445 | 0.002273424 | 3.448445 | 0.105334 | 0.7487796 | 0.003067211 | 0.002273424 | 0.002273424 | 0.0003005021 | 0.001766406 | 0.002273424 | -0.005559456 | 1.721443 | -0.002629477 | 1.148386 | 1.147729 | 1.148386 | 0.861365 | 0.6895467 | 0.5380509