## CopperA-HW10
| 0 | 1 | 2 | 3 | 4 | 5 | 6 | 7 | 8 | 9 | 10 | 11 | 12 | 13 | 14 | 15 | 16 | 17 | 18 | 19 | 20 | 21
0 | HKL | [3, 3, 3] | [2, 2, 0] | [2, 0, 0] | [4, 0, 0] | [4, 2, 0] | [5, 1, 1] | [4, 2, 2] | [3, 1, 1] | [3, 3, 1] | [2, 2, 2] | [1, 1, 1] | 1Pair-A | 1Pair-B | 2Pairs-A | 2Pairs-B | 3Pairs-A | 3Pairs-B | 3Pairs-C | 4Pairs | 5A4F | MaxUnique
1 | Spiral5 | 1.005383 | 0.9960517 | 0.9972474 | 0.9972474 | 0.9972868 | 0.9968812 | 1.006875 | 1.001201 | 0.9985491 | 1.005383 | 1.005383 | 1.005383 | 0.9960517 | 0.9966496 | 0.9986266 | 0.9995608 | 0.9981669 | 0.9995608 | 0.999971 | 1.001053 | 0.9999345
2 | Holden | 1.0447 | 0.9155069 | 0.8511668 | 0.8511668 | 0.9233905 | 0.9136629 | 1.200565 | 1.063831 | 0.9808824 | 1.0447 | 1.0447 | 1.0447 | 0.9155069 | 0.8833369 | 0.9896692 | 0.9371244 | 0.9435017 | 0.9371244 | 0.9688012 | 0.9839809 | 0.9867132
3 | Rizzie Spiral | 2.830978 | 0.9549312 | 1.893381 | 1.893381 | 0.2631854 | 1.096877 | 1.043347 | 0.8810825 | 1.088444 | 2.830978 | 2.830978 | 2.830978 | 0.9549312 | 1.424156 | 0.9180068 | 1.893097 | 1.243132 | 1.893097 | 1.640093 | 1.87827 | 1.256528
4 | RotRing OmegaMax-90 | 0.8856867 | 1.468067 | 0.8092583 | 0.8092583 | 1.003978 | 0.8416159 | 0.9291914 | 0.8913426 | 1.173277 | 0.8856867 | 0.8856867 | 0.8856867 | 1.468067 | 1.138663 | 1.179705 | 1.054337 | 1.056223 | 1.054337 | 1.013589 | 0.9880083 | 1.000302
5 | Equal Angle | 1.100403 | 0.89395 | 0.8214021 | 0.8214021 | 0.8987081 | 0.8884439 | 1.262268 | 1.079727 | 0.9646946 | 1.100403 | 1.100403 | 1.100403 | 0.89395 | 0.8576761 | 0.9868387 | 0.9385851 | 0.9316932 | 0.9385851 | 0.9738707 | 0.9991772 | 0.9886996
6 | Tilt Rotate | 0.9498193 | 0.4691053 | 0.4282775 | 0.4282775 | 0.5256123 | 0.5934458 | 2.51365 | 1.482794 | 0.6958766 | 0.9498193 | 0.9498193 | 0.9498193 | 0.4691053 | 0.4486914 | 0.9759497 | 0.615734 | 0.7933923 | 0.615734 | 0.8324991 | 0.8559631 | 0.9573227
7 | CLR | 1.032265 | 1.002874 | 0.9653144 | 0.9653144 | 1.009076 | 0.9848607 | 0.9994188 | 1.004572 | 0.9937836 | 1.032265 | 1.032265 | 1.032265 | 1.002874 | 0.9840942 | 1.003723 | 1.000151 | 0.9909202 | 1.000151 | 1.001256 | 1.007458 | 0.9990206
8 | Rizzie Hex | 1.009715 | 0.9899339 | 0.9970034 | 0.9970034 | 0.9956099 | 1.002408 | 1.005826 | 1.006222 | 0.9969215 | 1.009715 | 1.009715 | 1.009715 | 0.9899339 | 0.9934687 | 0.9980779 | 0.998884 | 0.9977197 | 0.998884 | 1.000718 | 1.002518 | 1.000455
9 | Matthies Hex | 1.034072 | 1.011322 | 0.9232087 | 0.9232087 | 1.02476 | 0.9688164 | 1.004603 | 1.013442 | 0.9853562 | 1.034072 | 1.034072 | 1.034072 | 1.011322 | 0.9672652 | 1.012382 | 0.989534 | 0.9826575 | 0.989534 | 0.9955111 | 1.003223 | 0.9956975
10 | Tilt Rotate_Partial | 0.941578 | 0.4344113 | 0.3800424 | 0.3800424 | 0.5256733 | 0.5891376 | 2.559915 | 1.511623 | 0.6716064 | 0.941578 | 0.941578 | 0.941578 | 0.4344113 | 0.4072269 | 0.973017 | 0.5853439 | 0.7753588 | 0.5853439 | 0.8169136 | 0.8418465 | 0.9517484
11 | RotRing OmegaMax-60 | 0.8440857 | 1.350032 | 1.118868 | 1.118868 | 1.045776 | 1.036844 | 0.8531517 | 0.9341128 | 1.045849 | 0.8440857 | 0.8440857 | 0.8440857 | 1.350032 | 1.23445 | 1.142072 | 1.104328 | 1.134338 | 1.104328 | 1.061775 | 1.018237 | 1.02859
12 | Equal Angle_Partial | 1.078145 | 0.8091582 | 0.7830892 | 0.7830892 | 0.8867289 | 0.897942 | 1.370873 | 1.141219 | 0.9023068 | 1.078145 | 1.078145 | 1.078145 | 0.8091582 | 0.7961237 | 0.9751885 | 0.8901307 | 0.9111554 | 0.8901307 | 0.9529027 | 0.9779512 | 0.9836827
13 | Rizzie Hex_Partial | 0.8748027 | 0.9422841 | 0.9562545 | 0.9562545 | 1.087928 | 1.071532 | 0.9971925 | 1.061471 | 0.9138465 | 0.8748027 | 0.8748027 | 0.8748027 | 0.9422841 | 0.9492693 | 1.001878 | 0.9244471 | 0.9866699 | 0.9244471 | 0.9587031 | 0.941923 | 0.9881639
14 | ND Single | 0.82520477 | 0.026860309 | 0.0040034715 | 0.0040034715 | 0.13297696 | 0.27515243 | 3.8304134 | 1.9088887 | 0.40899606 | 0.82520477 | 0.82520477 | 0.82520477 | 0.026860309 | 0.01543189025 | 0.9678745045 | 0.2853561835 | 0.6465842 | 0.2853561835 | 0.6912393 | 0.7180324041 | 0.926562
15 | RD Single | 11.477873 | 0.0074812555 | -0.0032556798 | -0.0032556798 | 0.00081841436 | -0.002229274 | 0.8252917 | 0.024380834 | 0.39572697 | 11.477873 | 11.477873 | 11.477873 | 0.0074812555 | 0.00211278785 | 0.01593104475 | 3.827366 | 0.0095354699 | 3.827366 | 2.87662 | 4.59687 | 1.590761
16 | TD Single | 0.0074812554 | 7.6546011 | 0.00064866866 | 0.00064866866 | 0.72114177 | 0.0039768969 | 0.026860481 | 0.01572381 | 2.2598751 | 0.0074812554 | 0.0074812554 | 0.0074812554 | 7.6546011 | 3.827625 | 3.835162455 | 2.554244 | 2.556991 | 2.554244 | 1.919614 | 1.537187 | 1.336289
17 | Morris Single | 0.82533516 | 0.026860566 | 0.0040030202 | 0.0040030202 | 0.13296005 | 0.2751087 | 3.8304141 | 1.9087333 | 0.40902183 | 0.82533516 | 0.82533516 | 0.82533516 | 0.026860566 | 0.0154317931 | 0.967796933 | 0.2853996 | 0.6465322954 | 0.2853996 | 0.691233 | 0.7180534 | 0.9265546
18 | Ring Perpendicular to ND | 1.506822 | 1.148494 | 0.06334499 | 0.06334499 | 1.309945 | 0.5996014 | 0.992412 | 1.115849 | 0.8516913 | 1.506822 | 1.506822 | 1.506822 | 1.148494 | 0.6059195 | 1.132172 | 0.9062203 | 0.7758962 | 0.9062203 | 0.9586276 | 1.068266 | 0.9485199
19 | Ring Perpendicular to RD | 0.3033398 | 2.77402 | 0.001367302 | 0.001367302 | 0.5705743 | 0.1021013 | 1.397825143 | 0.6969658 | 1.796198 | 0.3033398 | 0.3033398 | 0.3033398 | 2.77402 | 1.387694 | 1.735493 | 1.026242 | 1.157451 | 1.026242 | 0.9439233 | 0.8158066 | 0.955299
20 | Ring Perpendicular to TD | 2.895642 | 0.8652447 | 1.715041 | 1.715041 | 0.24914 | 1.018595 | 1.225598 | 0.9390651 | 1.022506 | 2.895642 | 2.895642 | 2.895642 | 0.8652447 | 1.290143 | 0.9021549 | 1.825309 | 1.173117 | 1.825309 | 1.603748 | 1.862127 | 1.241354
21 | OffsetFTD | 0.1930077 | 2.722406 | 0.005598015 | 0.005598015 | 1.333328 | 0.0981547 | 0.441075 | 0.2904349 | 2.033625 | 0.1930077 | 0.1930077 | 0.1930077 | 2.722406 | 1.364002 | 1.50642 | 0.9736706 | 1.006146 | 0.9736706 | 0.8028617 | 0.6808909 | 0.8897037
22 | OffsetATD | 1.505699 | 0.1345124 | 0.3228137 | 0.3228137 | 0.888674 | 0.9784248 | 1.617977 | 1.452369 | 0.6050376 | 1.505699 | 1.505699 | 1.505699 | 0.1345124 | 0.228663 | 0.7934406 | 0.6543417 | 0.6365649 | 0.6543417 | 0.8538485 | 0.9842186 | 0.9381884
23 | OffsetF45 | 0.4809138 | 0.5984667 | 0.5841415 | 0.5841415 | 1.205144 | 1.205967 | 1.209576 | 1.374005 | 0.7272815 | 0.4809138 | 0.4809138 | 0.4809138 | 0.5984667 | 0.5913041 | 0.9862359 | 0.5545073 | 0.8522044 | 0.5545073 | 0.7593818 | 0.7036882 | 0.923187
24 | OffsetA45 | 1.366192 | 1.382647 | 1.824815 | 1.824815 | 0.8993654 | 1.02188 | 0.6130247 | 0.6030343 | 1.190637 | 1.366192 | 1.366192 | 1.366192 | 1.382647 | 1.603731 | 0.9928404 | 1.524551 | 1.270165 | 1.524551 | 1.294172 | 1.308576 | 1.112699
25 | OffsetFRD | 1.398522 | 0.5945686 | 2.735572 | 2.735572 | 0.552236 | 1.837707 | 0.8047118 | 0.7313844 | 0.7288499 | 1.398522 | 1.398522 | 1.398522 | 0.5945686 | 1.66507 | 0.6629765 | 1.576221 | 1.353842 | 1.576221 | 1.365012 | 1.371714 | 1.172944
26 | OffsetARD | 0.4966887 | 0.6602618 | 0.1357159 | 0.1357159 | 1.592056 | 1.013499 | 1.042404 | 1.617526 | 0.6348055 | 0.4966887 | 0.4966887 | 0.4966887 | 0.6602618 | 0.3979888 | 1.138894 | 0.4308888 | 0.8045013 | 0.4308888 | 0.7275481 | 0.6813763 | 0.8991197
27 | Gaussian Quadrature | 0.5823152 | 1.368882 | 2.09555 | 2.09555 | 0.6068228 | 0.7954974 | 1.168225 | 0.7558611 | 1.383817 | 0.5823152 | 0.5823152 | 0.5823152 | 1.368882 | 1.732216 | 1.062372 | 1.348916 | 1.406764 | 1.348916 | 1.200652 | 1.076985 | 1.094621
28 | Michael-CCHex | 0.9170766 | 0.9991581 | 1.266751 | 1.266751 | 1.196935 | 0.7513842 | 0.9817909 | 0.8014895 | 1.025368 | 0.9170766 | 0.9170766 | 0.9170766 | 0.9991581 | 1.132955 | 0.9003238 | 1.060995 | 1.022466 | 1.060995 | 0.9961188 | 0.9803104 | 0.9924942
29 | Michael-SNHex | 0.8125225 | 0.5580479 | 1.694907 | 1.694907 | 1.220316 | 0.8042523 | 1.105097 | 0.8481853 | 0.8082406 | 0.8125225 | 0.8125225 | 0.8125225 | 0.5580479 | 1.126478 | 0.7031166 | 1.021826 | 1.033714 | 1.021826 | 0.9784158 | 0.9452371 | 0.981446