## CopperA-HW20
| 0 | 1 | 2 | 3 | 4 | 5 | 6 | 7 | 8 | 9 | 10 | 11 | 12 | 13 | 14 | 15 | 16 | 17 | 18 | 19 | 20 | 21
0 | HKL | [2, 2, 2] | [1, 1, 1] | [3, 1, 1] | [3, 3, 1] | [4, 2, 2] | [5, 1, 1] | [4, 0, 0] | [4, 2, 0] | [2, 2, 0] | [2, 0, 0] | [3, 3, 3] | 1Pair-A | 1Pair-B | 2Pairs-A | 2Pairs-B | 3Pairs-A | 3Pairs-B | 3Pairs-C | 4Pairs | 5A4F | MaxUnique
1 | Spiral5 | 1.002662 | 1.002662 | 0.9997384 | 1.000514 | 1.001119 | 0.998616 | 0.9978385 | 0.9990989 | 0.9994265 | 0.9978385 | 1.002662 | 1.002662 | 0.9994265 | 0.9986325 | 0.9995825 | 0.9999757 | 0.9990011 | 0.9999757 | 0.9999163 | 1.000465 | 0.9998766
2 | Holden | 1.064081 | 1.064081 | 0.9935063 | 1.017853 | 1.030888 | 0.9566677 | 0.9267831 | 0.9784473 | 0.9925154 | 0.9267831 | 1.064081 | 1.064081 | 0.9925154 | 0.9596493 | 0.9930108 | 0.99446 | 0.9709349 | 0.99446 | 0.9942215 | 1.008194 | 0.9950928
3 | Rizzie Spiral | 1.400566 | 1.400566 | 0.9355152 | 1.026165 | 1.091641 | 0.9271796 | 1.006839 | 0.8513589 | 0.8685884 | 1.006839 | 1.400566 | 1.400566 | 0.8685884 | 0.9377138 | 0.9020518 | 1.091998 | 0.9369809 | 1.091998 | 1.052877 | 1.122415 | 1.013482
4 | RotRing OmegaMax-90 | 0.9888697 | 0.9888697 | 0.9672874 | 1.059527 | 0.995084 | 0.9249545 | 0.8839083 | 1.007194 | 1.098882 | 0.8839083 | 0.9888697 | 0.9888697 | 1.098882 | 0.9913949 | 1.033084 | 0.9905532 | 0.9833591 | 0.9905532 | 0.9847367 | 0.9855633 | 0.9907133
5 | Equal Angle | 1.088232 | 1.088232 | 0.9909615 | 1.022785 | 1.040926 | 0.9437325 | 0.9064381 | 0.9704009 | 0.9879531 | 0.9064381 | 1.088232 | 1.088232 | 0.9879531 | 0.9471956 | 0.9894573 | 0.9942077 | 0.9617843 | 0.9942077 | 0.9933961 | 1.012363 | 0.9939286
6 | Tilt Rotate | 1.304525 | 1.304525 | 0.9948128 | 1.055968 | 1.163371 | 0.8233326 | 0.6868716 | 0.8904189 | 0.910123 | 0.6868716 | 1.304525 | 1.304525 | 0.910123 | 0.7984973 | 0.9524679 | 0.9671732 | 0.8639358 | 0.9671732 | 0.9740831 | 1.040172 | 0.9786779
7 | CLR | 1.006116 | 1.006116 | 0.9983868 | 1.003489 | 1.002699 | 0.9930098 | 0.9874143 | 0.9988349 | 1.002681 | 0.9874143 | 1.006116 | 1.006116 | 1.002681 | 0.9950474 | 1.000534 | 0.998737 | 0.9961606 | 0.998737 | 0.9986495 | 1.000143 | 0.9990788
8 | Rizzie Hex | 1.002765 | 1.002765 | 1.000355 | 0.9994057 | 1.00114 | 1.000055 | 0.9999899 | 0.9990184 | 0.997674 | 0.9999899 | 1.002765 | 1.002765 | 0.997674 | 0.998832 | 0.9990147 | 1.000143 | 0.9993398 | 1.000143 | 1.000196 | 1.00071 | 1.00005
9 | Matthies Hex | 1.006017 | 1.006017 | 0.9978124 | 1.006505 | 1.004027 | 0.9873367 | 0.9752956 | 0.9997966 | 1.007233 | 0.9752956 | 1.006017 | 1.006017 | 1.007233 | 0.9912642 | 1.002523 | 0.9961817 | 0.9934469 | 0.9961817 | 0.9965894 | 0.9984749 | 0.9980029
10 | Tilt Rotate_Partial | 1.310062 | 1.310062 | 0.9972153 | 1.054789 | 1.168045 | 0.8212438 | 0.679433 | 0.8888295 | 0.9045206 | 0.679433 | 1.310062 | 1.310062 | 0.9045206 | 0.7919768 | 0.950868 | 0.964672 | 0.8603896 | 0.964672 | 0.9728078 | 1.040259 | 0.9780173
11 | RotRing OmegaMax-60 | 0.9185421 | 0.9185421 | 0.9971433 | 1.001828 | 0.9644199 | 1.02111 | 1.038158 | 1.02729 | 1.046037 | 1.038158 | 0.9185421 | 0.9185421 | 1.046037 | 1.042097 | 1.02159 | 1.000912 | 1.027113 | 1.000912 | 0.99997 | 0.9836844 | 1.001816
12 | Equal Angle_Partial | 1.096611 | 1.096611 | 0.9984349 | 1.014549 | 1.04865 | 0.9489819 | 0.9085354 | 0.96707 | 0.9689486 | 0.9085354 | 1.096611 | 1.096611 | 0.9689486 | 0.938742 | 0.9836917 | 0.9913649 | 0.9586396 | 0.9913649 | 0.9931324 | 1.013828 | 0.9939725
13 | Rizzie Hex_Partial | 0.9478024 | 0.9478024 | 1.018805 | 0.9747278 | 0.9854758 | 1.039781 | 1.048547 | 1.018538 | 0.9851681 | 1.048547 | 0.9478024 | 0.9478024 | 0.9851681 | 1.016858 | 1.001987 | 0.9938392 | 1.017507 | 0.9938392 | 1.000081 | 0.989625 | 1.002356
14 | ND Single | 1.5381067 | 1.5381067 | 0.99747251 | 1.093006 | 1.2942026 | 0.69233592 | 0.44911069 | 0.80465433 | 0.82897795 | 0.44911069 | 1.5381067 | 1.5381067 | 0.82897795 | 0.63904432 | 0.91322523 | 0.93873178 | 0.7585204 | 0.93873178 | 0.9534169625 | 1.07035491 | 0.9622333375
15 | RD Single | 2.955281 | 2.955281 | 0.66032449 | 1.3207022 | 1.538147 | 0.22565214 | 0.054357122 | 0.39464802 | 0.66920919 | 0.054357122 | 2.955281 | 2.955281 | 0.66920919 | 0.361783156 | 0.66476684 | 1.226282 | 0.461296934 | 1.226282 | 1.084793 | 1.458891 | 0.9772901
16 | TD Single | 0.66920919 | 0.66920919 | 0.70096497 | 1.50387 | 0.82897865 | 0.45733154 | 0.21885897 | 1.1337668 | 1.9813918 | 0.21885897 | 0.66920919 | 0.66920919 | 1.9813918 | 1.100125385 | 1.341178385 | 0.9564867 | 0.9670719 | 0.9564867 | 0.8926062325 | 0.847926824 | 0.93679649
17 | Morris Single | 1.5381672 | 1.5381672 | 0.99745566 | 1.0930235 | 1.2942168 | 0.69230537 | 0.44907826 | 0.80463448 | 0.82897899 | 0.44907826 | 1.5381672 | 1.5381672 | 0.82897899 | 0.639028625 | 0.913217325 | 0.9387415 | 0.7585043 | 0.9387415 | 0.9534200275 | 1.070369462 | 0.9622325325
18 | Ring Perpendicular to ND | 1.086172 | 1.086172 | 0.9671472 | 1.085435 | 1.050025 | 0.8371317 | 0.6904788 | 0.9940152 | 1.093335 | 0.6904788 | 1.086172 | 1.086172 | 1.093335 | 0.8919067 | 1.030241 | 0.9566618 | 0.9169869 | 0.9566618 | 0.9592831 | 0.9846609 | 0.9754674
19 | Ring Perpendicular to RD | 1.10096 | 1.10096 | 0.8471435 | 1.30054 | 1.06029 | 0.5741731 | 0.3333299 | 0.9707726 | 1.401509 | 0.3333299 | 1.10096 | 1.10096 | 1.401509 | 0.8674193 | 1.124326 | 0.9452663 | 0.8606607 | 0.9452663 | 0.9207356 | 0.9567806 | 0.9485897
20 | Ring Perpendicular to TD | 1.44579859 | 1.44579859 | 0.9339327 | 1.036827 | 1.115915 | 0.8956406 | 0.9472651 | 0.83775436 | 0.8602364 | 0.9472651 | 1.44579859 | 1.44579859 | 0.8602364 | 0.9037508 | 0.8970846 | 1.084433 | 0.9138114 | 1.084433 | 1.046808 | 1.126606 | 1.009171
21 | OffsetFTD | 0.9087881 | 0.9087881 | 0.8389336 | 1.300853 | 0.9679033 | 0.6212119 | 0.3997617 | 1.052605 | 1.511779 | 0.3997617 | 0.9087881 | 0.9087881 | 1.511779 | 0.9557704 | 1.175356 | 0.9401096 | 0.9168248 | 0.9401096 | 0.9148156 | 0.9136101 | 0.9502295
22 | OffsetATD | 1.221534 | 1.221534 | 1.032032 | 0.9689807 | 1.108544 | 0.9628267 | 0.8981189 | 0.9297426 | 0.8338698 | 0.8981189 | 1.221534 | 1.221534 | 0.8338698 | 0.8659944 | 0.9329508 | 0.9845076 | 0.9213401 | 0.9845076 | 0.9963886 | 1.041418 | 0.9944561
23 | OffsetF45 | 0.8743058 | 0.8743058 | 1.063589 | 0.9311903 | 0.9846354 | 1.090384 | 1.077848 | 1.045309 | 0.9423442 | 1.077848 | 0.8743058 | 0.8743058 | 0.9423442 | 1.010096 | 1.002966 | 0.9648328 | 1.027927 | 0.9648328 | 0.9895217 | 0.9664786 | 1.001201
24 | OffsetA45 | 1.004824 | 1.004824 | 0.9666402 | 1.007839 | 0.9624409 | 1.024858 | 1.109876 | 0.9915174 | 1.025922 | 1.109876 | 1.004824 | 1.004824 | 1.025922 | 1.067899 | 0.9962812 | 1.046874 | 1.034146 | 1.046874 | 1.026816 | 1.022417 | 1.01174
25 | OffsetFRD | 0.9228323 | 0.9228323 | 1.066815 | 0.8035783 | 0.9159838 | 1.336265 | 1.637714 | 0.9943835 | 0.7501783 | 1.637714 | 0.9228323 | 0.9228323 | 0.7501783 | 1.193946 | 0.9084966 | 1.103575 | 1.151569 | 1.103575 | 1.094385 | 1.060074 | 1.053469
26 | OffsetARD | 0.8182966 | 0.8182966 | 1.072876 | 0.9444962 | 0.9817788 | 1.059423 | 0.9738448 | 1.079804 | 0.9900463 | 0.9738448 | 0.8182966 | 0.8182966 | 0.9900463 | 0.9819456 | 1.031461 | 0.9273959 | 1.012256 | 0.9273959 | 0.963766 | 0.9346721 | 0.9900707
27 | Gaussian Quadrature | 1.016311 | 1.016311 | 0.9654907 | 1.037108 | 0.9937504 | 0.9761564 | 1.027983 | 0.9739849 | 1.042925 | 1.027983 | 1.016311 | 1.016311 | 1.042925 | 1.035454 | 1.004208 | 1.029073 | 1.012133 | 1.029073 | 1.013177 | 1.013804 | 1.004214
28 | Michael-CCHex | 0.9901662 | 0.9901662 | 0.9843289 | 1.024659 | 0.9947444 | 0.9698213 | 0.9583671 | 1.005629 | 1.043764 | 0.9583671 | 0.9901662 | 0.9901662 | 1.043764 | 1.001066 | 1.014046 | 0.9974325 | 0.9954867 | 0.9974325 | 0.9941566 | 0.9933585 | 0.996435
29 | Michael-SNHex | 0.9725133 | 0.9725133 | 1.017949 | 0.9677013 | 0.9930618 | 1.046282 | 1.076125 | 1.006567 | 0.959917 | 1.076125 | 0.9725133 | 0.9725133 | 0.959917 | 1.018021 | 0.9889328 | 1.002852 | 1.017997 | 1.002852 | 1.006626 | 0.9998034 | 1.005014