## CopperA-HW40
| 0 | 1 | 2 | 3 | 4 | 5 | 6 | 7 | 8 | 9 | 10 | 11 | 12 | 13 | 14 | 15 | 16 | 17 | 18 | 19 | 20 | 21
0 | HKL | [2, 0, 0] | [2, 2, 0] | [3, 3, 3] | [4, 2, 0] | [4, 0, 0] | [4, 2, 2] | [5, 1, 1] | [1, 1, 1] | [2, 2, 2] | [3, 3, 1] | [3, 1, 1] | 1Pair-A | 1Pair-B | 2Pairs-A | 2Pairs-B | 3Pairs-A | 3Pairs-B | 3Pairs-C | 4Pairs | 5A4F | MaxUnique
1 | Spiral5 | 0.9997901 | 1.000051 | 1.000142 | 0.9999573 | 0.9997901 | 1.000053 | 0.9998633 | 1.000142 | 1.000142 | 1.000078 | 0.9999548 | 1.000142 | 1.000051 | 0.9999207 | 1.000003 | 0.9999945 | 0.9999321 | 0.9999945 | 0.9999846 | 1.000016 | 0.9999862
2 | Holden | 0.9938351 | 1.00152 | 1.004148 | 0.9987533 | 0.9938351 | 1.001553 | 0.9959878 | 1.004148 | 1.004148 | 1.002286 | 0.998674 | 1.004148 | 1.00152 | 0.9976775 | 1.000097 | 0.9998343 | 0.9980097 | 0.9998343 | 0.9995442 | 1.000465 | 0.9995947
3 | Rizzie Spiral | 0.9835398 | 1.003864 | 1.01142 | 0.9965472 | 0.9835398 | 1.004255 | 0.989254 | 1.01142 | 1.01142 | 1.006084 | 0.996448 | 1.01142 | 1.003864 | 0.9937019 | 1.000156 | 0.9996079 | 0.9946172 | 0.9996079 | 0.9988179 | 1.001338 | 0.9989264
4 | RotRing OmegaMax-90 | 0.9925287 | 1.001945 | 1.004844 | 0.9985549 | 0.9925287 | 1.001825 | 0.9951554 | 1.004844 | 1.004844 | 1.002781 | 0.9983992 | 1.004844 | 1.001945 | 0.9972366 | 1.000172 | 0.9997726 | 0.9976242 | 0.9997726 | 0.9994292 | 1.000512 | 0.9995042
5 | Equal Angle | 0.9918932 | 1.001995 | 1.00546 | 0.9983586 | 0.9918932 | 1.002044 | 0.9947235 | 1.00546 | 1.00546 | 1.003006 | 0.9982562 | 1.00546 | 1.001995 | 0.9969443 | 1.000126 | 0.9997829 | 0.9973816 | 0.9997829 | 0.9994012 | 1.000613 | 0.9994671
6 | Tilt Rotate | 0.9734344 | 1.006503 | 1.017957 | 0.9945981 | 0.9734344 | 1.006718 | 0.9827029 | 1.017957 | 1.017957 | 1.009846 | 0.9942834 | 1.017957 | 1.006503 | 0.9899686 | 1.000393 | 0.999298 | 0.9914068 | 0.999298 | 0.9980443 | 1.002027 | 0.9982554
7 | CLR | 0.9991283 | 1.000219 | 1.000579 | 0.9998263 | 0.9991283 | 1.000217 | 0.9994334 | 1.000579 | 1.000579 | 1.000324 | 0.9998128 | 1.000579 | 1.000219 | 0.9996736 | 1.000016 | 0.9999755 | 0.99972 | 0.9999755 | 0.9999348 | 1.000064 | 0.9999425
8 | Rizzie Hex | 0.9999354 | 1.000014 | 1.000048 | 0.9999855 | 0.9999354 | 1.000018 | 0.9999575 | 1.000048 | 1.000048 | 1.000024 | 0.999986 | 1.000048 | 1.000014 | 0.9999745 | 0.9999998 | 0.9999989 | 0.9999783 | 0.9999989 | 0.9999956 | 1.000006 | 0.9999959
9 | Matthies Hex | 0.9985294 | 1.000373 | 1.000971 | 0.9997094 | 0.9985294 | 1.000365 | 0.9990448 | 1.000971 | 1.000971 | 1.000546 | 0.9996843 | 1.000971 | 1.000373 | 0.9994513 | 1.000029 | 0.9999577 | 0.999529 | 0.9999577 | 0.9998894 | 1.000106 | 0.9999028
10 | Tilt Rotate_Partial | 0.9730416 | 1.006597 | 1.018226 | 0.9945168 | 0.9730416 | 1.006819 | 0.9824468 | 1.018226 | 1.018226 | 1.009992 | 0.9941987 | 1.018226 | 1.006597 | 0.9898191 | 1.000398 | 0.9992882 | 0.991279 | 0.9992882 | 0.9980158 | 1.002058 | 0.9982297
11 | RotRing OmegaMax-60 | 1.004255 | 0.9989911 | 0.9970655 | 1.000886 | 1.004255 | 0.9989057 | 1.002776 | 0.9970655 | 0.9970655 | 0.9984262 | 1.000918 | 0.9970655 | 0.9989911 | 1.001623 | 0.9999544 | 1.000104 | 1.001388 | 1.000104 | 1.000307 | 0.999659 | 1.000278
12 | Equal Angle_Partial | 0.9921545 | 1.001915 | 1.005312 | 0.9984015 | 0.9921545 | 1.001987 | 0.9948909 | 1.005312 | 1.005312 | 1.002907 | 0.9983114 | 1.005312 | 1.001915 | 0.997035 | 1.000113 | 0.999794 | 0.9974605 | 0.999794 | 0.9994233 | 1.000601 | 0.999485
13 | Rizzie Hex_Partial | 1.005317 | 0.9986786 | 0.9964416 | 1.001068 | 1.005317 | 0.9986665 | 1.003458 | 0.9964416 | 0.9964416 | 0.9980273 | 1.001143 | 0.9964416 | 0.9986786 | 1.001998 | 0.9999108 | 1.000146 | 1.001713 | 1.000146 | 1.000395 | 0.9996043 | 1.00035
14 | ND Single | 0.95342761 | 1.0113904 | 1.0314974 | 0.99052383 | 0.95342761 | 1.0117835 | 0.96967462 | 1.0314974 | 1.0314974 | 1.0172607 | 0.98997752 | 1.0314974 | 1.0113904 | 0.982409005 | 1.00068396 | 0.9987718 | 0.9849318 | 0.9987718 | 0.9965732325 | 1.003558066 | 0.9969419475
15 | RD Single | 0.87594466 | 1.0301398 | 1.0842575 | 0.97462952 | 0.87594466 | 1.0314994 | 0.91918716 | 1.0842575 | 1.0842575 | 1.0459565 | 0.97329094 | 1.0842575 | 1.0301398 | 0.95304223 | 1.00171537 | 0.9967807 | 0.9597918 | 0.9967807 | 0.990908225 | 1.00957808 | 0.991863185
16 | TD Single | 0.9526598 | 1.012634 | 1.0301398 | 0.9910433 | 0.9526598 | 1.0113912 | 0.96935747 | 1.0301398 | 1.0301398 | 1.0176561 | 0.98987575 | 1.0301398 | 1.012634 | 0.9826469 | 1.001254875 | 0.9984779 | 0.9850565 | 0.9984779 | 0.9963273375 | 1.00308983 | 0.9968446775
17 | Morris Single | 0.95342312 | 1.0113915 | 1.0315004 | 0.99052292 | 0.95342312 | 1.0117846 | 0.9696717 | 1.0315004 | 1.0315004 | 1.0172624 | 0.98997656 | 1.0315004 | 1.0113915 | 0.98240731 | 1.00068403 | 0.9987717 | 0.9849304 | 0.9987717 | 0.996572895 | 1.003558396 | 0.99694165
18 | Ring Perpendicular to ND | 0.9809506 | 1.004828 | 1.012582 | 0.9962323 | 0.9809506 | 1.004726 | 0.9876254 | 1.012582 | 1.012582 | 1.007078 | 0.9959107 | 1.012582 | 1.004828 | 0.9928894 | 1.000369 | 0.9994538 | 0.9938965 | 0.9994538 | 0.998568 | 1.001371 | 0.9987417
19 | Ring Perpendicular to RD | 0.9530423 | 1.012013 | 1.03082 | 0.9907833 | 0.9530423 | 1.011588 | 0.9695151 | 1.03082 | 1.03082 | 1.017459 | 0.9899263 | 1.03082 | 1.012013 | 0.9825274 | 1.000969 | 0.9986248 | 0.9849937 | 0.9986248 | 0.9964502 | 1.003324 | 0.9968932
20 | Ring Perpendicular to TD | 0.97907 | 1.004966 | 1.014427 | 0.99564365 | 0.97907 | 1.00538 | 0.9863451 | 1.014427 | 1.014427 | 1.007741 | 0.9954866 | 1.014427 | 1.004966 | 0.9920182 | 1.000226 | 0.9994876 | 0.9931743 | 0.9994876 | 0.9984874 | 1.001675 | 0.9986325
21 | OffsetFTD | 0.9631303 | 1.009631 | 1.023845 | 0.9928907 | 0.9631303 | 1.008988 | 0.9760987 | 1.023845 | 1.023845 | 1.013729 | 0.9921024 | 1.023845 | 1.009631 | 0.9863806 | 1.000867 | 0.9988687 | 0.9882879 | 0.9988687 | 0.9971771 | 1.002511 | 0.9975518
22 | OffsetATD | 0.9903292 | 1.002247 | 1.006751 | 0.9979564 | 0.9903292 | 1.002513 | 0.9936824 | 1.006751 | 1.006751 | 1.003572 | 0.9979117 | 1.006751 | 1.002247 | 0.9962879 | 1.000079 | 0.9997757 | 0.9968292 | 0.9997757 | 0.9993097 | 1.000798 | 0.9993703
23 | OffsetF45 | 1.0119 | 0.9970374 | 0.9920441 | 1.002388 | 1.0119 | 0.9970179 | 1.00774 | 0.9920441 | 0.9920441 | 0.995584 | 1.002558 | 0.9920441 | 0.9970374 | 1.004469 | 0.9997976 | 1.000327 | 1.003832 | 1.000327 | 1.000885 | 0.9991168 | 1.000784
24 | OffsetA45 | 1.003092 | 0.9992211 | 0.9979487 | 1.000615 | 1.003092 | 0.9992301 | 1.00201 | 0.9979487 | 0.9979487 | 0.9988515 | 1.000664 | 0.9979487 | 0.9992211 | 1.001157 | 0.9999426 | 1.000087 | 1.000993 | 1.000087 | 1.000232 | 0.999775 | 1.000204
25 | OffsetFRD | 1.037408 | 0.9904425 | 0.9754262 | 1.00735 | 1.037408 | 0.990762 | 1.024288 | 0.9754262 | 0.9754262 | 0.9860928 | 1.008026 | 0.9754262 | 0.9904425 | 1.013925 | 0.9992342 | 1.001092 | 1.011959 | 1.001092 | 1.002826 | 0.9973458 | 1.002474
26 | OffsetARD | 1.009886 | 0.9976114 | 0.9932615 | 1.00203 | 1.009886 | 0.9974823 | 1.006443 | 0.9932615 | 0.9932615 | 0.996339 | 1.002129 | 0.9932615 | 0.9976114 | 1.003749 | 0.9998704 | 1.000253 | 1.003209 | 1.000253 | 1.000722 | 0.99923 | 1.000648
27 | Gaussian Quadrature | 0.9972091 | 1.000703 | 1.00185 | 0.9994455 | 0.9972091 | 1.000695 | 0.9981864 | 1.00185 | 1.00185 | 1.001037 | 0.9994007 | 1.00185 | 1.000703 | 0.9989563 | 1.000052 | 0.999921 | 0.9991044 | 0.999921 | 0.9997909 | 1.000203 | 0.9998158
28 | Michael-CCHex | 0.997243 | 1.000725 | 1.001775 | 0.9994712 | 0.997243 | 1.00067 | 0.9982135 | 1.001775 | 1.001775 | 1.001027 | 0.9994097 | 1.001775 | 1.000725 | 0.9989838 | 1.000067 | 0.9999143 | 0.9991258 | 0.9999143 | 0.9997881 | 1.000186 | 0.9998167
29 | Michael-SNHex | 1.005525 | 0.9985974 | 0.9963545 | 1.001091 | 1.005525 | 0.9986306 | 1.003589 | 0.9963545 | 0.9963545 | 0.9979469 | 1.001186 | 0.9963545 | 0.9985974 | 1.002061 | 0.9998917 | 1.000159 | 1.001769 | 1.000159 | 1.000416 | 0.9996035 | 1.000365