## CubeA-HW03
| 0 | 1 | 2 | 3 | 4 | 5 | 6 | 7 | 8 | 9 | 10 | 11 | 12 | 13 | 14 | 15 | 16 | 17 | 18 | 19 | 20 | 21
0 | HKL | [4, 2, 2] | [5, 1, 1] | [2, 2, 2] | [1, 1, 1] | [3, 1, 1] | [3, 3, 1] | [2, 2, 0] | [2, 0, 0] | [3, 3, 3] | [4, 0, 0] | [4, 2, 0] | 1Pair-A | 1Pair-B | 2Pairs-A | 2Pairs-B | 3Pairs-A | 3Pairs-B | 3Pairs-C | 4Pairs | 5A4F | MaxUnique
1 | Spiral5 | 1.021664 | 1.017989 | 1.068962 | 1.068962 | 0.9714499 | 0.9591649 | 1.028985 | 1.579653 | 1.068962 | 1.579653 | 0.9995439 | 1.068962 | 1.028985 | 1.304319 | 1.000217 | 1.225866 | 1.193362 | 1.225866 | 1.162262 | 1.143602 | 1.080926
2 | Holden | 0.8583406 | 1.249284 | 0.8283192 | 0.8283192 | 0.9384125 | 0.795847 | 0.9101345 | 8.462066 | 0.8283192 | 8.462066 | 0.9609698 | 0.8283192 | 0.9101345 | 4.6861 | 0.9242735 | 3.400173 | 3.436871 | 3.400173 | 2.784733 | 2.39345 | 1.875422
3 | Rizzie Spiral | 0.005686821 | -0.002697054 | 0.007219383 | 0.007219383 | 0.001767806 | 0.00679769 | 7.932338 | 10.37533 | 0.007219383 | 10.37533 | 7.353447 | 0.007219383 | 7.932338 | 9.153836 | 3.967053 | 6.104964 | 6.103147 | 6.104964 | 4.579165 | 3.664776 | 3.209987
4 | RotRing OmegaMax-90 | 0.8266061 | 1.247488 | 0.8320682 | 0.8320682 | 0.8704282 | 0.7940973 | 0.9884294 | 3.943539 | 0.8320682 | 3.943539 | 1.014582 | 0.8320682 | 0.9884294 | 2.465984 | 0.9294288 | 1.921346 | 1.934132 | 1.921346 | 1.658616 | 1.493307 | 1.314655
5 | Equal Angle | 0.8033994 | 1.168533 | 0.775736 | 0.775736 | 0.878278 | 0.7445996 | 1.108598 | 14.73709 | 0.775736 | 14.73709 | 1.137166 | 0.775736 | 1.108598 | 7.922845 | 0.9934379 | 5.540476 | 5.574656 | 5.540476 | 4.374926 | 3.655088 | 2.669175
6 | Tilt Rotate | 0.4197234 | 0.621706 | 0.4079819 | 0.4079819 | 0.4716457 | 0.3827444 | 0.4118451 | 125.1643 | 0.4079819 | 125.1643 | 0.4531544 | 0.4079819 | 0.4118451 | 62.78806 | 0.4417454 | 41.9947 | 42.01592 | 41.9947 | 31.61394 | 25.37274 | 16.04163
7 | CLR | 0.9733902 | 0.9708367 | 1.009521 | 1.009521 | 0.9113392 | 0.9454789 | 1.350914 | 1.725295 | 1.009521 | 1.725295 | 1.269316 | 1.009521 | 1.350914 | 1.538105 | 1.131127 | 1.36191 | 1.329183 | 1.36191 | 1.249267 | 1.201318 | 1.144511
8 | Rizzie Hex | 1.027091 | 1.045231 | 1.049812 | 1.049812 | 0.9527579 | 0.9725322 | 1.26918 | 1.034561 | 1.049812 | 1.034561 | 0.9909104 | 1.049812 | 1.26918 | 1.151871 | 1.110969 | 1.117851 | 1.0855 | 1.117851 | 1.076578 | 1.071225 | 1.04276
9 | Matthies Hex | 1.094767 | 1.001839 | 1.4438 | 1.4438 | 0.811144 | 0.8366702 | 1.803826 | 2.991035 | 1.4438 | 2.991035 | 1.79394 | 1.4438 | 1.803826 | 2.39743 | 1.307485 | 2.079554 | 1.868668 | 2.079554 | 1.762451 | 1.698721 | 1.472128
10 | Tilt Rotate_Partial | 0.2922594 | 0.6051324 | 0.6183232 | 0.6183232 | 0.3966139 | 0.4233923 | 0.4753213 | 126.8212 | 0.6183232 | 126.8212 | 0.3732762 | 0.6183232 | 0.4753213 | 63.64827 | 0.4359676 | 42.63829 | 42.56438 | 42.63829 | 32.07787 | 25.78596 | 16.25069
11 | RotRing OmegaMax-60 | 1.030897 | 1.345752 | 1.230242 | 1.230242 | 0.9517815 | 0.7796732 | 0.8841208 | 3.644481 | 1.230242 | 3.644481 | 0.7659919 | 1.230242 | 0.8841208 | 2.264301 | 0.9179512 | 1.919615 | 1.826794 | 1.919615 | 1.677656 | 1.588173 | 1.329117
12 | Equal Angle_Partial | 0.5426705 | 1.113031 | 1.132849 | 1.132849 | 0.7193067 | 0.7859142 | 1.009985 | 20.04129 | 1.132849 | 20.04129 | 0.8077043 | 1.132849 | 1.009985 | 10.52564 | 0.8646458 | 7.394708 | 7.25686 | 7.394708 | 5.725857 | 4.807256 | 3.269094
13 | Rizzie Hex_Partial | 0.7457732 | 0.6752601 | 2.044136 | 2.044136 | 0.6827609 | 1.282617 | 1.545495 | 0.7546786 | 2.044136 | 0.7546786 | 0.7819714 | 2.044136 | 1.545495 | 1.150087 | 1.114128 | 1.448103 | 0.9943115 | 1.448103 | 1.256768 | 1.414241 | 1.064087
14 | ND Single | -0.0009775088 | -0.012481473 | 0.011910205 | 0.011910205 | 0.0017171891 | -0.014236966 | 0.00070900843 | 242.27911 | 0.011910205 | 242.27911 | -0.0079125655 | 0.011910205 | 0.00070900843 | 121.1399 | 0.001213098765 | 80.76391 | 80.76051 | 80.76391 | 60.57336 | 48.46107 | 30.28223
15 | RD Single | -0.00097750881 | -0.012481473 | 0.011910205 | 0.011910205 | 0.0017171891 | -0.014236966 | 0.00070900843 | 242.27911 | 0.011910205 | 242.27911 | -0.0079125655 | 0.011910205 | 0.00070900843 | 121.1399 | 0.001213098765 | 80.76391 | 80.76051 | 80.76391 | 60.57336 | 48.46107 | 30.28223
16 | TD Single | -0.00097750881 | -0.012481473 | 0.011910205 | 0.011910205 | 0.0017171891 | -0.014236966 | 0.00070900843 | 242.27911 | 0.011910205 | 242.27911 | -0.0079125655 | 0.011910205 | 0.00070900843 | 121.1399 | 0.001213098765 | 80.76391 | 80.76051 | 80.76391 | 60.57336 | 48.46107 | 30.28223
17 | Morris Single | 0.020076706 | 0.0030574447 | -0.014036306 | -0.014036306 | 0.016826011 | -0.0046288862 | -0.019481421 | -0.0041019915 | -0.014036306 | -0.0041019915 | 16.389185 | -0.014036306 | -0.019481421 | -0.01179170625 | -0.001327705 | -0.01253991 | -0.002252467 | -0.01253991 | -0.005198426875 | -0.0069660027 | 2.048362
18 | Ring Perpendicular to ND | 0.005416146 | -0.002792475 | 0.007520556 | 0.007520556 | 0.001933017 | 0.005785385 | 7.469306 | 18.2663 | 0.007520556 | 18.2663 | 6.928514 | 0.007520556 | 7.469306 | 12.8678 | 3.73562 | 8.581042 | 8.579179 | 8.581042 | 6.436265 | 5.150516 | 4.085248
19 | Ring Perpendicular to RD | 0.005163765 | -0.003174935 | 0.007693832 | 0.007693832 | 0.001924498 | 0.004995029 | 7.174493 | 27.10891 | 0.007693832 | 27.10891 | 6.654707 | 0.007693832 | 7.174493 | 17.1417 | 3.588209 | 11.43037 | 11.42844 | 11.43037 | 8.573255 | 6.860143 | 5.119339
20 | Ring Perpendicular to TD | 0.005163765 | -0.003174935 | 0.007693832 | 0.007693832 | 0.001924498 | 0.004995029 | 7.174493 | 27.10891 | 0.007693832 | 27.10891 | 6.654707 | 0.007693832 | 7.174493 | 17.1417 | 3.588209 | 11.43037 | 11.42844 | 11.43037 | 8.573255 | 6.860143 | 5.119339
21 | OffsetFTD | -0.001364001 | 0.0006595902 | 0.000933325 | 0.000933325 | 0.001016164 | 1.991361 | 5.66284 | 0.001299819 | 0.000933325 | 0.001299819 | 1.902531 | 0.000933325 | 5.66284 | 2.83207 | 2.831928 | 1.888358 | 1.888385 | 1.888358 | 1.416522 | 1.133405 | 1.19491
22 | OffsetATD | 3.85832 | 3.807086 | 0.005684777 | 0.005684777 | 2.936446 | 0.01875732 | -0.003057027 | 0.07655865 | 0.005684777 | 0.07655865 | 0.7129752 | 0.005684777 | -0.003057027 | 0.03675081 | 1.466695 | 0.02639547 | 1.003316 | 0.02639547 | 0.7539081 | 0.6042635 | 1.426596
23 | OffsetF45 | -0.001502851 | 0.2744561 | 0.4085801 | 0.4085801 | 2.614808 | 0.03254713 | 0.003429442 | 0.003550294 | 0.4085801 | 0.003550294 | -0.001257432 | 0.4085801 | 0.003429442 | 0.003489868 | 1.309119 | 0.13852 | 0.8739291 | 0.13852 | 0.7575919 | 0.6877895 | 0.4168263
24 | OffsetA45 | 0.04034613 | 0.03795029 | 0.2668842 | 0.2668842 | -0.0005346634 | 0.6139002 | 1.697255 | 0.07612011 | 0.2668842 | 0.07612011 | 2.705339 | 0.2668842 | 1.697255 | 0.8866875 | 0.8483601 | 0.6800864 | 0.5909468 | 0.6800864 | 0.5099311 | 0.4613217 | 0.6796575
25 | OffsetFRD | -0.001364001 | 0.0006595902 | 0.000933325 | 0.000933325 | 0.001016164 | 1.991361 | 5.66284 | 0.001299819 | 0.000933325 | 0.001299819 | 1.902531 | 0.000933325 | 5.66284 | 2.83207 | 2.831928 | 1.888358 | 1.888385 | 1.888358 | 1.416522 | 1.133405 | 1.19491
26 | OffsetARD | 3.85832 | 3.807086 | 0.005684777 | 0.005684777 | 2.936446 | 0.01875732 | -0.003057027 | 0.07655865 | 0.005684777 | 0.07655865 | 0.7129752 | 0.005684777 | -0.003057027 | 0.03675081 | 1.466695 | 0.02639547 | 1.003316 | 0.02639547 | 0.7539081 | 0.6042635 | 1.426596
27 | Gaussian Quadrature | 2.171919 | 0.001786801 | -0.00528961 | -0.00528961 | 1.027457 | 0.348886 | -0.005718492 | 14.25127 | -0.00528961 | 14.25127 | 3.545509 | -0.00528961 | -0.005718492 | 7.122775 | 0.5108691 | 4.746753 | 5.091002 | 4.746753 | 3.816929 | 3.052485 | 2.666977
28 | Michael-CCHex | 1.336595 | 0.03625142 | 0.0030404 | 0.0030404 | 0.005482463 | 0.006297159 | 1.928285 | 0.0005831133 | 0.0030404 | 0.0005831133 | 5.634882 | 0.0030404 | 1.928285 | 0.9644339 | 0.9668836 | 0.6439694 | 0.6447834 | 0.6439694 | 0.4843477 | 0.3880862 | 1.118927
29 | Michael-SNHex | 0.007173689 | -0.001930102 | -0.001113365 | -0.001113365 | 0.0120446 | 0.004838949 | 0.4025107 | -0.001508572 | -0.001113365 | -0.001508572 | 3.811659 | -0.001113365 | 0.4025107 | 0.2005011 | 0.2072777 | 0.1332963 | 0.1376822 | 0.1332963 | 0.1029833 | 0.082164 | 0.5292093