## CubeA-HW10
| 0 | 1 | 2 | 3 | 4 | 5 | 6 | 7 | 8 | 9 | 10 | 11 | 12 | 13 | 14 | 15 | 16 | 17 | 18 | 19 | 20 | 21
0 | HKL | [5, 1, 1] | [4, 2, 2] | [3, 3, 1] | [3, 1, 1] | [1, 1, 1] | [2, 2, 2] | [3, 3, 3] | [2, 0, 0] | [2, 2, 0] | [4, 2, 0] | [4, 0, 0] | 1Pair-A | 1Pair-B | 2Pairs-A | 2Pairs-B | 3Pairs-A | 3Pairs-B | 3Pairs-C | 4Pairs | 5A4F | MaxUnique
1 | Spiral5 | 1.007007 | 0.9955896 | 0.9963672 | 0.9981084 | 0.9974666 | 0.9974666 | 0.9974666 | 1.042649 | 0.9962161 | 0.997611 | 1.042649 | 0.9974666 | 0.9962161 | 1.019432 | 0.9971623 | 1.01211 | 1.012324 | 1.01211 | 1.00861 | 1.006381 | 1.003877
2 | Holden | 1.351178 | 0.8509938 | 0.8196453 | 0.9885178 | 0.7911463 | 0.7911463 | 0.7911463 | 2.240219 | 0.8366516 | 0.9694626 | 2.240219 | 0.7911463 | 0.8366516 | 1.538435 | 0.9125847 | 1.289339 | 1.355129 | 1.289339 | 1.214134 | 1.129536 | 1.105977
3 | Rizzie Spiral | 1.486811 | 0.06700375 | 0.5630342 | 0.4398463 | 0.001438383 | 0.001438383 | 0.001438383 | 3.141349 | 1.895927 | 1.900501 | 3.141349 | 0.001438383 | 1.895927 | 2.518638 | 1.167886 | 1.679571 | 1.825707 | 1.679571 | 1.36964 | 1.096 | 1.186989
4 | RotRing OmegaMax-90 | 1.368519 | 0.8354348 | 0.8142994 | 0.9879684 | 0.7736296 | 0.7736296 | 0.7736296 | 2.133125 | 0.8552547 | 0.9948215 | 2.133125 | 0.7736296 | 0.8552547 | 1.49419 | 0.9216116 | 1.254003 | 1.325449 | 1.254003 | 1.187494 | 1.104721 | 1.095382
5 | Equal Angle | 1.400802 | 0.7987586 | 0.7853138 | 0.9467504 | 0.740323 | 0.740323 | 0.740323 | 2.650737 | 0.8443567 | 0.9752996 | 2.650737 | 0.740323 | 0.8443567 | 1.747547 | 0.8955536 | 1.411806 | 1.480615 | 1.411806 | 1.295542 | 1.184498 | 1.142793
6 | Tilt Rotate | 2.031937 | 0.4282333 | 0.4104586 | 0.5848529 | 0.3948905 | 0.3948905 | 0.3948905 | 8.773531 | 0.4148114 | 0.5382602 | 8.773531 | 0.3948905 | 0.4148114 | 4.594171 | 0.4998321 | 3.194411 | 3.257732 | 3.194411 | 2.542021 | 2.112595 | 1.697122
7 | CLR | 1.03047 | 0.9551516 | 0.9765987 | 0.9750651 | 0.9517438 | 0.9517438 | 0.9517438 | 1.121671 | 1.033114 | 1.038882 | 1.121671 | 0.9517438 | 1.033114 | 1.077392 | 1.00409 | 1.03551 | 1.043283 | 1.03551 | 1.020398 | 1.006667 | 1.010337
8 | Rizzie Hex | 1.004316 | 0.9977315 | 0.9992239 | 0.997908 | 0.9956906 | 0.9956906 | 0.9956906 | 1.009773 | 1.004206 | 0.9977213 | 1.009773 | 0.9956906 | 1.004206 | 1.006989 | 1.001057 | 1.003223 | 1.003962 | 1.003223 | 1.001894 | 1.000654 | 1.000821
9 | Matthies Hex | 1.042376 | 0.9260154 | 0.9571314 | 0.9471392 | 0.9195934 | 0.9195934 | 0.9195934 | 1.236182 | 1.064224 | 1.06791 | 1.236182 | 0.9195934 | 1.064224 | 1.150203 | 1.005682 | 1.073333 | 1.082515 | 1.073333 | 1.041785 | 1.017346 | 1.020072
10 | Tilt Rotate_Partial | 2.048005 | 0.3799363 | 0.4303393 | 0.5219363 | 0.439975 | 0.439975 | 0.439975 | 9.011783 | 0.4441355 | 0.5034977 | 9.011783 | 0.439975 | 0.4441355 | 4.727959 | 0.4830359 | 3.298631 | 3.325952 | 3.298631 | 2.604457 | 2.171561 | 1.722451
11 | RotRing OmegaMax-60 | 1.273978 | 0.9698676 | 0.8435518 | 0.9940234 | 1.076344 | 1.076344 | 1.076344 | 1.975174 | 0.7630116 | 0.8541926 | 1.975174 | 1.076344 | 0.7630116 | 1.369093 | 0.8785175 | 1.27151 | 1.24407 | 1.27151 | 1.202138 | 1.176979 | 1.093768
12 | Equal Angle_Partial | 1.390943 | 0.7496961 | 0.8202804 | 0.8240117 | 0.9043789 | 0.9043789 | 0.9043789 | 3.108519 | 0.8591406 | 0.8803454 | 3.108519 | 0.9043789 | 0.8591406 | 1.98383 | 0.8415761 | 1.624013 | 1.597224 | 1.624013 | 1.424012 | 1.320086 | 1.192164
13 | Rizzie Hex_Partial | 0.688639 | 0.9800702 | 1.258936 | 0.7575743 | 1.409249 | 1.409249 | 1.409249 | 0.692335 | 1.274254 | 0.887637 | 0.692335 | 1.409249 | 1.274254 | 0.9832943 | 1.015914 | 1.125279 | 0.9080543 | 1.125279 | 1.033353 | 1.108532 | 0.9935868
14 | ND Single | 2.707476 | 0.0040031706 | 0.0023832002 | 0.17902706 | -0.0032556798 | -0.0032556798 | -0.0032556798 | 15.308083 | 0.00064866864 | 0.11108016 | 15.308083 | -0.0032556798 | 0.00064866864 | 7.654366 | 0.08983786432 | 5.101825 | 5.162586 | 5.101825 | 3.871126 | 3.096249 | 2.288681
15 | RD Single | 2.707476 | 0.0040031706 | 0.0023832002 | 0.17902706 | -0.0032556798 | -0.0032556798 | -0.0032556798 | 15.308083 | 0.00064866865 | 0.11108016 | 15.308083 | -0.0032556798 | 0.00064866865 | 7.654366 | 0.08983786 | 5.101825 | 5.162586 | 5.101825 | 3.871126 | 3.096249 | 2.288681
16 | TD Single | 2.707476 | 0.0040031706 | 0.0023832002 | 0.17902706 | -0.0032556798 | -0.0032556798 | -0.0032556798 | 15.308083 | 0.00064866865 | 0.11108016 | 15.308083 | -0.0032556798 | 0.00064866865 | 7.654366 | 0.08983786 | 5.101825 | 5.162586 | 5.101825 | 3.871126 | 3.096249 | 2.288681
17 | Morris Single | 0.29532771 | 0.12273799 | 0.48503886 | 0.3653806 | 0.002431345 | 0.002431345 | 0.002431345 | 0.028143529 | 1.6038159 | 3.5297467 | 0.028143529 | 0.002431345 | 1.6038159 | 0.8159797145 | 0.98459825 | 0.5447969 | 0.66578 | 0.5447969 | 0.4999428435 | 0.4004405438 | 0.8040778
18 | Ring Perpendicular to ND | 1.565123 | 0.06343907 | 0.5303198 | 0.4277807 | 0.001251438 | 0.001251438 | 0.001251438 | 3.781065 | 1.785511 | 1.799884 | 3.781065 | 0.001251438 | 1.785511 | 2.783288 | 1.106646 | 1.855942 | 1.998119 | 1.855942 | 1.498902 | 1.199372 | 1.244297
19 | Ring Perpendicular to RD | 1.610215 | 0.06109292 | 0.5094802 | 0.4179615 | 0.001073525 | 0.001073525 | 0.001073525 | 4.236079 | 1.715056 | 1.733221 | 4.236079 | 0.001073525 | 1.715056 | 2.975567 | 1.066509 | 1.984069 | 2.123032 | 1.984069 | 1.592542 | 1.274249 | 1.285522
20 | Ring Perpendicular to TD | 1.610215 | 0.06109292 | 0.5094802 | 0.4179615 | 0.001073525 | 0.001073525 | 0.001073525 | 4.236079 | 1.715056 | 1.733221 | 4.236079 | 0.001073525 | 1.715056 | 2.975567 | 1.066509 | 1.984069 | 2.123032 | 1.984069 | 1.592542 | 1.274249 | 1.285522
21 | OffsetFTD | 0.4245049 | 0.4796082 | 1.688651 | 0.6200219 | 0.06967064 | 0.06967064 | 0.06967064 | 0.08778695 | 2.479442 | 1.436601 | 0.08778695 | 0.06967064 | 2.479442 | 1.283614 | 1.549732 | 0.8789664 | 1.062417 | 0.8789664 | 0.8142303 | 0.6653183 | 0.9107857
22 | OffsetATD | 1.142969 | 1.452558 | 0.7770676 | 1.278324 | 1.232729 | 1.232729 | 1.232729 | 1.050514 | 0.3204353 | 0.6987099 | 1.050514 | 1.232729 | 0.3204353 | 0.6854745 | 0.7993797 | 0.8678927 | 0.883091 | 0.8678927 | 0.9705006 | 1.022946 | 0.9941635
23 | OffsetF45 | 0.6608767 | 1.42767 | 1.061782 | 1.270797 | 1.776643 | 1.776643 | 1.776643 | 0.08773682 | 0.3218565 | 0.6156475 | 0.08773682 | 1.776643 | 0.3218565 | 0.2047966 | 0.7963266 | 0.7287454 | 0.56013 | 0.7287454 | 0.8642582 | 1.046735 | 0.9028761
24 | OffsetA45 | 0.7775765 | 0.6616939 | 1.194007 | 0.4024563 | 1.386084 | 1.386084 | 1.386084 | 1.045773 | 1.715653 | 1.168361 | 1.045773 | 1.386084 | 1.715653 | 1.380713 | 1.059055 | 1.382503 | 1.054627 | 1.382503 | 1.137492 | 1.18721 | 1.043951
25 | OffsetFRD | 0.4245049 | 0.4796082 | 1.688651 | 0.6200219 | 0.06967064 | 0.06967064 | 0.06967064 | 0.08778695 | 2.479442 | 1.436601 | 0.08778695 | 0.06967064 | 2.479442 | 1.283614 | 1.549732 | 0.8789664 | 1.062417 | 0.8789664 | 0.8142303 | 0.6653183 | 0.9107857
26 | OffsetARD | 1.142969 | 1.452558 | 0.7770676 | 1.278324 | 1.232729 | 1.232729 | 1.232729 | 1.050514 | 0.3204353 | 0.6987099 | 1.050514 | 1.232729 | 0.3204353 | 0.6854745 | 0.7993797 | 0.8678927 | 0.883091 | 0.8678927 | 0.9705006 | 1.022946 | 0.9941635
27 | Gaussian Quadrature | 0.892832 | 1.02273 | 0.8541499 | 1.055887 | 0.5794592 | 0.5794592 | 0.5794592 | 1.148693 | 0.5824804 | 1.55522 | 1.148693 | 0.5794592 | 0.5824804 | 0.8655867 | 0.8191839 | 0.7702109 | 0.9290203 | 0.7702109 | 0.84163 | 0.7891959 | 0.9614315
28 | Michael-CCHex | 0.8377802 | 0.8320978 | 0.7703521 | 0.707899 | 0.7051304 | 0.7051304 | 0.7051304 | 0.8677869 | 1.515417 | 1.595465 | 0.8677869 | 0.7051304 | 1.515417 | 1.191602 | 1.111658 | 1.029445 | 1.030368 | 1.029445 | 0.9490582 | 0.9002727 | 0.978991
29 | Michael-SNHex | 0.2683739 | 0.948798 | 0.9584674 | 0.7359292 | 1.020658 | 1.020658 | 1.020658 | 0.01398267 | 1.615793 | 1.613625 | 0.01398267 | 1.020658 | 1.615793 | 0.814888 | 1.175861 | 0.883478 | 0.7885684 | 0.883478 | 0.8465908 | 0.8814042 | 0.8969534