## CubeA-HW15
| 0 | 1 | 2 | 3 | 4 | 5 | 6 | 7 | 8 | 9 | 10 | 11 | 12 | 13 | 14 | 15 | 16 | 17 | 18 | 19 | 20 | 21
0 | HKL | [4, 2, 0] | [4, 0, 0] | [2, 0, 0] | [2, 2, 0] | [3, 3, 3] | [1, 1, 1] | [2, 2, 2] | [3, 3, 1] | [3, 1, 1] | [4, 2, 2] | [5, 1, 1] | 1Pair-A | 1Pair-B | 2Pairs-A | 2Pairs-B | 3Pairs-A | 3Pairs-B | 3Pairs-C | 4Pairs | 5A4F | MaxUnique
1 | Spiral5 | 0.9996335 | 1.018816 | 1.018816 | 0.9965899 | 0.9964694 | 0.9964694 | 0.9964694 | 0.9964617 | 1.000195 | 0.9969779 | 1.00758 | 0.9964694 | 0.9965899 | 1.007703 | 0.9983926 | 1.003958 | 1.0052 | 1.003958 | 1.003018 | 1.001708 | 1.00159
2 | Holden | 1.018798 | 1.652078 | 1.652078 | 0.8577634 | 0.8099589 | 0.8099589 | 0.8099589 | 0.8430584 | 1.042509 | 0.884641 | 1.309011 | 0.8099589 | 0.8577634 | 1.254921 | 0.950136 | 1.1066 | 1.184117 | 1.1066 | 1.090577 | 1.034454 | 1.052227
3 | Rizzie Spiral | 1.386553 | 2.246665 | 2.246665 | 1.281048 | 0.08312719 | 0.08312719 | 0.08312719 | 0.7549358 | 0.9533909 | 0.4262639 | 1.60964 | 0.08312719 | 1.281048 | 1.763856 | 1.117219 | 1.203613 | 1.493701 | 1.203613 | 1.141058 | 0.9294716 | 1.092703
4 | RotRing OmegaMax-90 | 1.030797 | 1.63413 | 1.63413 | 0.8662963 | 0.7944351 | 0.7944351 | 0.7944351 | 0.8413621 | 1.045704 | 0.877805 | 1.311575 | 0.7944351 | 0.8662963 | 1.250213 | 0.9560001 | 1.098287 | 1.182043 | 1.098287 | 1.085141 | 1.027 | 1.050263
5 | Equal Angle | 1.02432 | 1.829059 | 1.829059 | 0.8453081 | 0.760741 | 0.760741 | 0.760741 | 0.8141008 | 1.037995 | 0.8467934 | 1.377268 | 0.760741 | 0.8453081 | 1.337184 | 0.9416517 | 1.145036 | 1.237454 | 1.145036 | 1.118276 | 1.046769 | 1.066948
6 | Tilt Rotate | 0.8954225 | 4.271415 | 4.271415 | 0.4384641 | 0.4065882 | 0.4065882 | 0.4065882 | 0.4281094 | 1.001056 | 0.5138551 | 2.252683 | 0.4065882 | 0.4384641 | 2.35494 | 0.71976 | 1.705489 | 1.903645 | 1.705489 | 1.529381 | 1.304822 | 1.275949
7 | CLR | 1.017402 | 1.070509 | 1.070509 | 1.007929 | 0.9556412 | 0.9556412 | 0.9556412 | 0.985114 | 0.9991875 | 0.9721053 | 1.03465 | 0.9556412 | 1.007929 | 1.039219 | 1.003558 | 1.01136 | 1.025875 | 1.01136 | 1.008317 | 0.9977815 | 1.005317
8 | Rizzie Hex | 1.000041 | 1.00693 | 1.00693 | 1.000025 | 0.9974923 | 0.9974923 | 0.9974923 | 0.999084 | 0.9998558 | 0.9982651 | 1.003127 | 0.9974923 | 1.000025 | 1.003478 | 0.9999404 | 1.001482 | 1.00227 | 1.001482 | 1.001076 | 1.000359 | 1.000603
9 | Matthies Hex | 1.029011 | 1.124637 | 1.124637 | 1.016949 | 0.9255728 | 0.9255728 | 0.9255728 | 0.9761716 | 0.9953828 | 0.9517635 | 1.056902 | 0.9255728 | 1.016949 | 1.070793 | 1.006166 | 1.022386 | 1.045656 | 1.022386 | 1.015635 | 0.9976229 | 1.009549
10 | Tilt Rotate_Partial | 0.882051 | 4.365437 | 4.365437 | 0.4433722 | 0.4191385 | 0.4191385 | 0.4191385 | 0.4299125 | 0.9791577 | 0.4935175 | 2.272868 | 0.4191385 | 0.4433722 | 2.404405 | 0.711265 | 1.742649 | 1.929322 | 1.742649 | 1.551776 | 1.325249 | 1.285682
11 | RotRing OmegaMax-60 | 0.9543021 | 1.501515 | 1.501515 | 0.8195554 | 1.00244 | 1.00244 | 1.00244 | 0.877512 | 1.024654 | 0.9586548 | 1.218932 | 1.00244 | 0.8195554 | 1.160535 | 0.9221046 | 1.107837 | 1.115241 | 1.107837 | 1.087041 | 1.070121 | 1.044696
12 | Equal Angle_Partial | 0.9795022 | 1.977962 | 1.977962 | 0.8397026 | 0.8381447 | 0.8381447 | 0.8381447 | 0.8253021 | 0.990810618 | 0.8312405 | 1.389835 | 0.8381447 | 0.8397026 | 1.408832 | 0.9152566 | 1.218603 | 1.269492 | 1.218603 | 1.161655 | 1.096953 | 1.084062
13 | Rizzie Hex_Partial | 0.921036 | 0.7005492 | 0.7005492 | 1.159672 | 1.261769 | 1.261769 | 1.261769 | 1.169664 | 0.8670038 | 1.044841 | 0.7562594 | 1.261769 | 1.159672 | 0.9301108 | 1.013338 | 1.040664 | 0.9090751 | 1.040664 | 0.9972487 | 1.050153 | 0.9850994
14 | ND Single | 0.77315297 | 6.8875632 | 6.8875632 | 0.023300756 | 0.0017993232 | 0.0017993232 | 0.0017993232 | 0.014853478 | 0.95836551 | 0.14230601 | 3.193909 | 0.0017993232 | 0.023300756 | 3.455431978 | 0.490833133 | 2.304221 | 2.623076 | 2.304221 | 1.967757 | 1.574566 | 1.499406
15 | RD Single | 0.77315297 | 6.8875632 | 6.8875632 | 0.023300756 | 0.0017993233 | 0.0017993233 | 0.0017993233 | 0.014853478 | 0.95836551 | 0.14230601 | 3.193909 | 0.0017993233 | 0.023300756 | 3.455431978 | 0.490833133 | 2.304221 | 2.623076 | 2.304221 | 1.967757 | 1.574566 | 1.499406
16 | TD Single | 0.77315297 | 6.8875632 | 6.8875632 | 0.023300756 | 0.0017993233 | 0.0017993233 | 0.0017993233 | 0.014853478 | 0.95836551 | 0.14230601 | 3.193909 | 0.0017993233 | 0.023300756 | 3.455431978 | 0.490833133 | 2.304221 | 2.623076 | 2.304221 | 1.967757 | 1.574566 | 1.499406
17 | Morris Single | 1.7409778 | 0.42089376 | 0.42089376 | 1.724617 | 0.11338327 | 0.11338327 | 0.11338327 | 1.0171786 | 0.89896126 | 0.57191138 | 0.82397437 | 0.11338327 | 1.724617 | 1.07275538 | 1.31178913 | 0.7529647 | 1.014824 | 0.7529647 | 0.7894638225 | 0.654247712 | 0.91398718
18 | Ring Perpendicular to ND | 1.353125 | 2.501593 | 2.501593 | 1.208304 | 0.07843166 | 0.07843166 | 0.07843166 | 0.712166 | 0.9556767 | 0.4107413 | 1.699861 | 0.07843166 | 1.208304 | 1.854949 | 1.08199 | 1.262776 | 1.555191 | 1.262776 | 1.186001 | 0.9644874 | 1.114987
19 | Ring Perpendicular to RD | 1.330231 | 2.674723 | 2.674723 | 1.161528 | 0.0754067 | 0.0754067 | 0.0754067 | 0.68464055 | 0.9557828 | 0.4001452 | 1.758837 | 0.0754067 | 1.161528 | 1.918126 | 1.058655 | 1.303886 | 1.597345 | 1.303886 | 1.21686 | 0.9885695 | 1.130162
20 | Ring Perpendicular to TD | 1.330231 | 2.674723 | 2.674723 | 1.161528 | 0.0754067 | 0.0754067 | 0.0754067 | 0.68464055 | 0.9557828 | 0.4001452 | 1.758837 | 0.0754067 | 1.161528 | 1.918126 | 1.058655 | 1.303886 | 1.597345 | 1.303886 | 1.21686 | 0.9885695 | 1.130162
21 | OffsetFTD | 1.236674 | 0.3862134 | 0.3862134 | 1.823257 | 0.4366273 | 0.4366273 | 0.4366273 | 1.355493 | 0.8267192 | 0.7841456 | 0.6567729 | 0.4366273 | 1.823257 | 1.104735 | 1.324988 | 0.8820325 | 1.012063 | 0.8820325 | 0.8682041 | 0.7818888 | 0.9382378
22 | OffsetATD | 0.8541392 | 1.039018 | 1.039018 | 0.6535133 | 1.283618 | 1.283618 | 1.283618 | 0.9027953 | 1.090925 | 1.186105 | 1.034778 | 1.283618 | 0.6535133 | 0.8462658 | 0.8722192 | 0.9920499 | 0.9278189 | 0.9920499 | 1.016769 | 1.070139 | 1.005612
23 | OffsetF45 | 0.7906553 | 0.3813713 | 0.3813713 | 0.7520862 | 1.604222 | 1.604222 | 1.604222 | 1.086157 | 1.022823 | 1.320078 | 0.6874346 | 1.604222 | 0.7520862 | 0.5667287 | 0.8874547 | 0.9125597 | 0.7187602 | 0.9125597 | 0.9401256 | 1.072945 | 0.9556035
24 | OffsetA45 | 1.014759 | 0.977947 | 0.977947 | 1.299517 | 1.131825 | 1.131825 | 1.131825 | 1.146266 | 0.7870958 | 0.86843 | 0.8676691 | 1.131825 | 1.299517 | 1.138732 | 1.043307 | 1.13643 | 1.02152 | 1.13643 | 1.049096 | 1.065642 | 1.011689
25 | OffsetFRD | 1.236674 | 0.3862134 | 0.3862134 | 1.823257 | 0.4366273 | 0.4366273 | 0.4366273 | 1.355493 | 0.8267192 | 0.7841456 | 0.6567729 | 0.4366273 | 1.823257 | 1.104735 | 1.324988 | 0.8820325 | 1.012063 | 0.8820325 | 0.8682041 | 0.7818888 | 0.9382378
26 | OffsetARD | 0.8541392 | 1.039018 | 1.039018 | 0.6535133 | 1.283618 | 1.283618 | 1.283618 | 0.9027953 | 1.090925 | 1.186105 | 1.034778 | 1.283618 | 0.6535133 | 0.8462658 | 0.8722192 | 0.9920499 | 0.9278189 | 0.9920499 | 1.016769 | 1.070139 | 1.005612
27 | Gaussian Quadrature | 1.121226 | 1.071444 | 1.071444 | 0.8799281 | 0.8265229 | 0.8265229 | 0.8265229 | 0.8909788 | 1.067215 | 0.968642 | 1.09946 | 0.8265229 | 0.8799281 | 0.9756859 | 0.9735717 | 0.9259649 | 1.006196 | 0.9259649 | 0.9612775 | 0.9343266 | 0.9906772
28 | Michael-CCHex | 1.180149 | 0.9582265 | 0.9582265 | 1.233877 | 0.7785984 | 0.7785984 | 0.7785984 | 1.000343 | 0.9427389 | 0.8610226 | 0.9845735 | 0.7785984 | 1.233877 | 1.096052 | 1.088308 | 0.990234 | 1.044948 | 0.990234 | 0.9783602 | 0.9384079 | 0.9924412
29 | Michael-SNHex | 1.136648 | 0.2361656 | 0.2361656 | 1.435195 | 1.032696 | 1.032696 | 1.032696 | 1.216384 | 0.8575478 | 1.005227 | 0.5643052 | 1.032696 | 1.435195 | 0.8356803 | 1.146371 | 0.9013522 | 0.8429695 | 0.9013522 | 0.8904011 | 0.9188601 | 0.9355211