## CubeA-HW35
| 0 | 1 | 2 | 3 | 4 | 5 | 6 | 7 | 8 | 9 | 10 | 11 | 12 | 13 | 14 | 15 | 16 | 17 | 18 | 19 | 20 | 21
0 | HKL | [2, 0, 0] | [2, 2, 0] | [3, 3, 3] | [4, 2, 0] | [4, 0, 0] | [4, 2, 2] | [5, 1, 1] | [1, 1, 1] | [2, 2, 2] | [3, 3, 1] | [3, 1, 1] | 1Pair-A | 1Pair-B | 2Pairs-A | 2Pairs-B | 3Pairs-A | 3Pairs-B | 3Pairs-C | 4Pairs | 5A4F | MaxUnique
1 | Spiral5 | 1.001439 | 0.999618 | 0.9990805 | 1.000273 | 1.001439 | 0.9996527 | 1.000932 | 0.9990805 | 0.9990805 | 0.9994636 | 1.000308 | 0.9990805 | 0.999618 | 1.000528 | 0.9999629 | 1.000046 | 1.000455 | 1.000046 | 1.000111 | 0.9999051 | 1.000096
2 | Holden | 1.058602 | 0.9846795 | 0.9621235 | 1.011291 | 1.058602 | 0.9857218 | 1.037987 | 0.9621235 | 0.9621235 | 0.9781772 | 1.012552 | 0.9621235 | 0.9846795 | 1.021641 | 0.9986157 | 1.001802 | 1.018611 | 1.001802 | 1.004489 | 0.996016 | 1.003892
3 | Rizzie Spiral | 1.14204 | 0.9671336 | 0.9006074 | 1.0301 | 1.14204 | 0.9630215 | 1.092813 | 0.9006074 | 0.9006074 | 0.9475536 | 1.03068 | 0.9006074 | 0.9671336 | 1.054587 | 0.9989067 | 1.00326 | 1.046618 | 1.00326 | 1.010115 | 0.9882136 | 1.009243
4 | RotRing OmegaMax-90 | 1.059374 | 0.9845878 | 0.9614289 | 1.011511 | 1.059374 | 0.9854726 | 1.038507 | 0.9614289 | 0.9614289 | 0.9779013 | 1.012724 | 0.9614289 | 0.9845878 | 1.021981 | 0.9986558 | 1.001797 | 1.018895 | 1.001797 | 1.004528 | 0.9959086 | 1.003938
5 | Equal Angle | 1.072493 | 0.9811203 | 0.9530158 | 1.014015 | 1.072493 | 0.9822969 | 1.047005 | 0.9530158 | 0.9530158 | 0.9730117 | 1.015532 | 0.9530158 | 0.9811203 | 1.026807 | 0.998326 | 1.00221 | 1.023048 | 1.00221 | 1.00554025 | 0.9950354 | 1.004811
6 | Tilt Rotate | 1.239638 | 0.9361893 | 0.8471769 | 1.045431 | 1.239638 | 0.9422579 | 1.155138 | 0.8471769 | 0.8471769 | 0.910639 | 1.051258 | 0.8471769 | 0.9361893 | 1.087914 | 0.9937236 | 1.007668 | 1.075695 | 1.007668 | 1.018566 | 0.9842878 | 1.015966
7 | CLR | 1.007694 | 0.9981717 | 0.994702 | 1.0016 | 1.007694 | 0.9980238 | 1.005019 | 0.994702 | 0.994702 | 0.9971542 | 1.001659 | 0.994702 | 0.9981717 | 1.002933 | 0.9999153 | 1.000189 | 1.002508 | 1.000189 | 1.000557 | 0.9993856 | 1.000503
8 | Rizzie Hex | 1.000591 | 0.9998504 | 0.999609 | 1.000117 | 1.000591 | 0.9998532 | 1.000384 | 0.999609 | 0.999609 | 0.9997803 | 1.000127 | 0.999609 | 0.9998504 | 1.000221 | 0.9999887 | 1.000017 | 1.00019 | 1.000017 | 1.000044 | 0.9999573 | 1.000039
9 | Matthies Hex | 1.012902 | 0.9969422 | 0.9911008 | 1.002688 | 1.012902 | 0.9966814 | 1.008418 | 0.9911008 | 0.9911008 | 0.9952286 | 1.002782 | 0.9911008 | 0.9969422 | 1.004922 | 0.9998623 | 1.000315 | 1.004209 | 1.000315 | 1.000932 | 0.9989656 | 1.000843
10 | Tilt Rotate_Partial | 1.243247 | 0.9351655 | 0.8449865 | 1.046075 | 1.243247 | 0.941423 | 1.157464 | 0.8449865 | 0.8449865 | 0.9092865 | 1.052026 | 0.8449865 | 0.9351655 | 1.089206 | 0.9935959 | 1.0078 | 1.076813 | 1.0078 | 1.018856 | 0.9840824 | 1.016209
11 | RotRing OmegaMax-60 | 1.036844 | 0.9895618 | 0.9776185 | 1.006584 | 1.036844 | 0.9914706 | 1.023744 | 0.9776185 | 0.9776185 | 0.9861949 | 1.007843 | 0.9776185 | 0.9895618 | 1.013203 | 0.9987025 | 1.001342 | 1.011416 | 1.001342 | 1.002967 | 0.9978973 | 1.002483
12 | Equal Angle_Partial | 1.073511 | 0.9804579 | 0.953063 | 1.013957 | 1.073511 | 0.9822692 | 1.047595 | 0.953063 | 0.953063 | 0.9725912 | 1.015726 | 0.953063 | 0.9804579 | 1.026984 | 0.9980918 | 1.002344 | 1.023231 | 1.002344 | 1.005689 | 0.9951641 | 1.004896
13 | Rizzie Hex_Partial | 0.9526347 | 1.011979 | 1.031332 | 0.9906151 | 0.9526347 | 1.011765 | 0.9692267 | 1.031332 | 1.031332 | 1.017596 | 0.9898306 | 1.031332 | 1.011979 | 0.9823069 | 1.000905 | 0.9986486 | 0.9848148 | 0.9986486 | 0.9964441 | 1.003422 | 0.9968724
14 | ND Single | 1.4203764 | 0.88779747 | 0.73238625 | 1.0795259 | 1.4203764 | 0.89885502 | 1.2721004 | 0.73238625 | 0.73238625 | 0.84321381 | 1.0899016 | 0.73238625 | 0.88779747 | 1.154086935 | 0.988849535 | 1.01352004 | 1.132692 | 1.01352004 | 1.03261543 | 0.972569594 | 1.02802
15 | RD Single | 1.4203764 | 0.88779747 | 0.73238625 | 1.0795259 | 1.4203764 | 0.89885502 | 1.2721004 | 0.73238625 | 0.73238625 | 0.84321381 | 1.0899016 | 0.73238625 | 0.88779747 | 1.154086935 | 0.988849535 | 1.01352004 | 1.132692 | 1.01352004 | 1.03261543 | 0.972569594 | 1.02802
16 | TD Single | 1.4203764 | 0.88779747 | 0.73238625 | 1.0795259 | 1.4203764 | 0.89885502 | 1.2721004 | 0.73238625 | 0.73238625 | 0.84321381 | 1.0899016 | 0.73238625 | 0.88779747 | 1.154086935 | 0.988849535 | 1.01352004 | 1.132692 | 1.01352004 | 1.03261543 | 0.972569594 | 1.02802
17 | Morris Single | 1.0209422 | 1.0016507 | 0.97379624 | 1.0085957 | 1.0209422 | 0.99093873 | 1.0148091 | 0.97379624 | 0.97379624 | 0.9929493 | 1.0049139 | 0.97379624 | 1.0016507 | 1.01129645 | 1.0032823 | 0.99879638 | 1.009169 | 0.99879638 | 1.00032576 | 0.995019856 | 1.001074
18 | Ring Perpendicular to ND | 1.157735 | 0.9626599 | 0.8911216 | 1.032887 | 1.157735 | 0.9594032 | 1.102923 | 0.8911216 | 0.8911216 | 0.94167 | 1.034019 | 0.8911216 | 0.9626599 | 1.060197 | 0.9983396 | 1.003839 | 1.051471 | 1.003839 | 1.011384 | 0.98733141 | 1.010302
19 | Ring Perpendicular to RD | 1.168102 | 0.9597048 | 0.8848557 | 1.034728 | 1.168102 | 0.9570132 | 1.109601 | 0.8848557 | 0.8848557 | 0.9377836 | 1.036225 | 0.8848557 | 0.9597048 | 1.063903 | 0.997965 | 1.004221 | 1.054677 | 1.004221 | 1.012222 | 0.9867487 | 1.011002
20 | Ring Perpendicular to TD | 1.168102 | 0.9597048 | 0.8848557 | 1.034728 | 1.168102 | 0.9570132 | 1.109601 | 0.8848557 | 0.8848557 | 0.9377836 | 1.036225 | 0.8848557 | 0.9597048 | 1.063903 | 0.997965 | 1.004221 | 1.054677 | 1.004221 | 1.012222 | 0.9867487 | 1.011002
21 | OffsetFTD | 0.9637354 | 1.01437 | 1.014748 | 0.9961415 | 0.9637354 | 1.00612 | 0.9773389 | 1.014748 | 1.014748 | 1.014018 | 0.9925264 | 1.014748 | 1.01437 | 0.9890526 | 1.003448 | 0.9976176 | 0.9902106 | 0.9976176 | 0.9963448 | 1.000025 | 0.9973746
22 | OffsetATD | 0.9933064 | 0.9994419 | 1.00843 | 0.9972331 | 0.9933064 | 1.002913 | 0.9952614 | 1.00843 | 1.00843 | 1.00225 | 0.9984276 | 1.00843 | 0.9994419 | 0.9963741 | 0.9989347 | 1.000393 | 0.9970586 | 1.000393 | 0.9999014 | 1.001607 | 0.9996579
23 | OffsetF45 | 0.9250559 | 1.016712 | 1.053561 | 0.9837156 | 0.9250559 | 1.019861 | 0.9509204 | 1.053561 | 1.053561 | 1.027606 | 0.9837746 | 1.053561 | 1.016712 | 0.9708838 | 1.000243 | 0.998443 | 0.9751807 | 0.998443 | 0.9947759 | 1.006533 | 0.9951508
24 | OffsetA45 | 0.9796151 | 1.005927 | 1.012112 | 0.996455 | 0.9796151 | 1.004634 | 0.9868895 | 1.012112 | 1.012112 | 1.007654 | 0.9956697 | 1.012112 | 1.005927 | 0.9927713 | 1.000799 | 0.9992183 | 0.9937374 | 0.9992183 | 0.9983311 | 1.001087 | 0.9986197
25 | OffsetFRD | 0.9637354 | 1.01437 | 1.014748 | 0.9961415 | 0.9637354 | 1.00612 | 0.9773389 | 1.014748 | 1.014748 | 1.014018 | 0.9925264 | 1.014748 | 1.01437 | 0.9890526 | 1.003448 | 0.9976176 | 0.9902106 | 0.9976176 | 0.9963448 | 1.000025 | 0.9973746
26 | OffsetARD | 0.9933064 | 0.9994419 | 1.00843 | 0.9972331 | 0.9933064 | 1.002913 | 0.9952614 | 1.00843 | 1.00843 | 1.00225 | 0.9984276 | 1.00843 | 0.9994419 | 0.9963741 | 0.9989347 | 1.000393 | 0.9970586 | 1.000393 | 0.9999014 | 1.001607 | 0.9996579
27 | Gaussian Quadrature | 1.024629 | 0.9940048 | 0.983293 | 1.005029 | 1.024629 | 0.9937529 | 1.016042 | 0.983293 | 0.983293 | 0.9908751 | 1.005302 | 0.983293 | 0.9940048 | 1.009317 | 0.9996533 | 1.000642 | 1.007978 | 1.000642 | 1.001807 | 0.9981042 | 1.001616
28 | Michael-CCHex | 1.010684 | 0.999066 | 0.9897888 | 1.003249 | 1.010684 | 0.9963638 | 1.007248 | 0.9897888 | 0.9897888 | 0.9962164 | 1.0024 | 0.9897888 | 0.999066 | 1.004875 | 1.000733 | 0.9998464 | 1.00405 | 0.9998464 | 1.000485 | 0.9983457 | 1.000627
29 | Michael-SNHex | 0.9342783 | 1.019018 | 1.039214 | 0.9885118 | 0.9342783 | 1.014993 | 0.9577154 | 1.039214 | 1.039214 | 1.024667 | 0.9860335 | 1.039214 | 1.019018 | 0.9766482 | 1.002526 | 0.9975035 | 0.9797766 | 0.9975035 | 0.994636 | 1.003552 | 0.9955539