## CubeA-HW40
| 0 | 1 | 2 | 3 | 4 | 5 | 6 | 7 | 8 | 9 | 10 | 11 | 12 | 13 | 14 | 15 | 16 | 17 | 18 | 19 | 20 | 21
0 | HKL | [4, 2, 2] | [5, 1, 1] | [2, 2, 2] | [1, 1, 1] | [3, 1, 1] | [3, 3, 1] | [2, 2, 0] | [2, 0, 0] | [3, 3, 3] | [4, 0, 0] | [4, 2, 0] | 1Pair-A | 1Pair-B | 2Pairs-A | 2Pairs-B | 3Pairs-A | 3Pairs-B | 3Pairs-C | 4Pairs | 5A4F | MaxUnique
1 | Spiral5 | 0.9998404 | 1.000417 | 0.9995748 | 0.9995748 | 1.000138 | 0.9997616 | 0.999838 | 1.000642 | 0.9995748 | 1.000642 | 1.000127 | 0.9995748 | 0.999838 | 1.00024 | 0.9999879 | 1.000018 | 1.000206 | 1.000018 | 1.000048 | 0.9999535 | 1.000042
2 | Holden | 0.9934727 | 1.017035 | 0.9826076 | 0.9826076 | 1.00563 | 0.9902654 | 0.9934006 | 1.026212 | 0.9826076 | 1.026212 | 1.005213 | 0.9826076 | 0.9934006 | 1.009806 | 0.9995151 | 1.00074 | 1.008414 | 1.00074 | 1.001963 | 0.9980915 | 1.00173
3 | Rizzie Spiral | 0.9837192 | 1.042111 | 0.9565302 | 0.9565302 | 1.013917 | 0.9759968 | 0.9840036 | 1.064717 | 0.9565302 | 1.064717 | 1.01306 | 0.9565302 | 0.9840036 | 1.02436 | 0.9989604 | 1.00175 | 1.020879 | 1.00175 | 1.004792 | 0.9951397 | 1.004257
4 | RotRing OmegaMax-90 | 0.9933748 | 1.017281 | 0.9823446 | 0.9823446 | 1.005711 | 0.9901266 | 0.9933136 | 1.026588 | 0.9823446 | 1.026588 | 1.005292 | 0.9823446 | 0.9933136 | 1.009951 | 0.9995122 | 1.000749 | 1.008537 | 1.000749 | 1.001989 | 0.9980603 | 1.001754
5 | Equal Angle | 0.9919176 | 1.021088 | 0.9784623 | 0.9784623 | 1.006969 | 0.9879508 | 0.9918362 | 1.032446 | 0.9784623 | 1.032446 | 1.006456 | 0.9784623 | 0.9918362 | 1.012141 | 0.9994025 | 1.000915 | 1.010417 | 1.000915 | 1.002428 | 0.9976351 | 1.002141
6 | Tilt Rotate | 0.9734332 | 1.069439 | 0.9292351 | 0.9292351 | 1.022947 | 0.9603036 | 0.9730134 | 1.106867 | 0.9292351 | 1.106867 | 1.021201 | 0.9292351 | 0.9730134 | 1.03994 | 0.9979802 | 1.003038 | 1.034276 | 1.003038 | 1.008016 | 0.9922595 | 1.007055
7 | CLR | 0.9991233 | 1.002272 | 0.9976603 | 0.9976603 | 1.000751 | 0.9987045 | 0.9991336 | 1.003492 | 0.9976603 | 1.003492 | 1.000703 | 0.9976603 | 0.9991336 | 1.001313 | 0.9999422 | 1.000095 | 1.001125 | 1.000095 | 1.000259 | 0.9997394 | 1.00023
8 | Rizzie Hex | 0.9999336 | 1.000173 | 0.999823 | 0.999823 | 1.000057 | 0.9999013 | 0.9999334 | 1.000266 | 0.999823 | 1.000266 | 1.000053 | 0.999823 | 0.9999334 | 1.0001 | 0.9999953 | 1.000007 | 1.000085 | 1.000007 | 1.00002 | 0.9999805 | 1.000018
9 | Matthies Hex | 0.998529 | 1.003811 | 0.9960739 | 0.9960739 | 1.00126 | 0.9978267 | 0.998547 | 1.005858 | 0.9960739 | 1.005858 | 1.001179 | 0.9960739 | 0.998547 | 1.002203 | 0.9999033 | 1.00016 | 1.001888 | 1.00016 | 1.000435 | 0.9995625 | 1.000386
10 | Tilt Rotate_Partial | 0.9730398 | 1.070473 | 0.9281885 | 0.9281885 | 1.023289 | 0.9597117 | 0.972607 | 1.108459 | 0.9281885 | 1.108459 | 1.021514 | 0.9281885 | 0.972607 | 1.040533 | 0.9979478 | 1.003085 | 1.034785 | 1.003085 | 1.008136 | 0.9921464 | 1.00716
11 | RotRing OmegaMax-60 | 0.9959829 | 1.010556 | 0.989313 | 0.989313 | 1.003488 | 0.9939567 | 0.9958509 | 1.016257 | 0.989313 | 1.016257 | 1.003197 | 0.989313 | 0.9958509 | 1.006054 | 0.9996695 | 1.000474 | 1.005199 | 1.000474 | 1.001227 | 0.9988444 | 1.001075
12 | Equal Angle_Partial | 0.991847 | 1.021307 | 0.9782824 | 0.9782824 | 1.007041 | 0.9878198 | 0.9917217 | 1.032791 | 0.9782824 | 1.032791 | 1.006507 | 0.9782824 | 0.9917217 | 1.012256 | 0.9993814 | 1.000932 | 1.010518 | 1.000932 | 1.002459 | 0.9976238 | 1.002165
13 | Rizzie Hex_Partial | 1.005319 | 0.9861534 | 1.014182 | 1.014182 | 0.9954241 | 1.007907 | 1.005334 | 0.9787018 | 1.014182 | 0.9787018 | 0.9957464 | 1.014182 | 1.005334 | 0.9920179 | 1.000379 | 0.9994059 | 0.9931533 | 0.9994059 | 0.9984105 | 1.001565 | 0.998596
14 | ND Single | 0.95342462 | 1.1217596 | 0.87594466 | 0.87594466 | 1.040237 | 0.93038935 | 0.9526598 | 1.1873941 | 0.87594466 | 1.1873941 | 1.0371642 | 0.87594466 | 0.9526598 | 1.07002695 | 0.9964484 | 1.005333 | 1.060097 | 1.005333 | 1.01405889 | 0.986436044 | 1.012372
15 | RD Single | 0.95342462 | 1.1217596 | 0.87594466 | 0.87594466 | 1.040237 | 0.93038935 | 0.9526598 | 1.1873941 | 0.87594466 | 1.1873941 | 1.0371642 | 0.87594466 | 0.9526598 | 1.07002695 | 0.9964484 | 1.005333 | 1.060097 | 1.005333 | 1.01405889 | 0.986436044 | 1.012372
16 | TD Single | 0.95342462 | 1.1217596 | 0.87594466 | 0.87594466 | 1.040237 | 0.93038935 | 0.9526598 | 1.1873941 | 0.87594466 | 1.1873941 | 1.0371642 | 0.87594466 | 0.9526598 | 1.07002695 | 0.9964484 | 1.005333 | 1.060097 | 1.005333 | 1.01405889 | 0.986436044 | 1.012372
17 | Morris Single | 0.99689954 | 1.007458 | 0.99159098 | 0.99159098 | 1.002466 | 0.99583944 | 0.99764046 | 1.0113434 | 0.99159098 | 1.0113434 | 1.0025735 | 0.99159098 | 0.99764046 | 1.00449193 | 1.00005323 | 1.000192 | 1.00381662 | 1.000192 | 1.00076021 | 0.998926364 | 1.000726415
18 | Ring Perpendicular to ND | 0.9820109 | 1.046602 | 0.9519861 | 0.9519861 | 1.015401 | 0.973425 | 0.9822361 | 1.071635 | 0.9519861 | 1.071635 | 1.01442 | 0.9519861 | 0.9822361 | 1.026935 | 0.9988187 | 1.001952 | 1.023091 | 1.001952 | 1.00531456 | 0.9946489 | 1.004715
19 | Ring Perpendicular to RD | 0.9808825 | 1.049569 | 0.9489844 | 0.9489844 | 1.016382 | 0.9717262 | 0.9810686 | 1.07620418 | 0.9489844 | 1.07620418 | 1.015317 | 0.9489844 | 0.9810686 | 1.028636 | 0.9987251 | 1.002086 | 1.024551 | 1.002086 | 1.00566 | 0.9943247 | 1.005017
20 | Ring Perpendicular to TD | 0.9808825 | 1.049569 | 0.9489844 | 0.9489844 | 1.016382 | 0.9717262 | 0.9810686 | 1.07620418 | 0.9489844 | 1.07620418 | 1.015317 | 0.9489844 | 0.9810686 | 1.028636 | 0.9987251 | 1.002086 | 1.024551 | 1.002086 | 1.00566 | 0.9943247 | 1.005017
21 | OffsetFTD | 1.003513 | 0.9903981 | 1.009258 | 1.009258 | 0.9968279 | 1.005556 | 1.004083 | 0.9851348 | 1.009258 | 0.9851348 | 0.9972617 | 1.009258 | 1.004083 | 0.994609 | 1.000456 | 0.999492 | 0.9953486 | 0.999492 | 0.9988259 | 1.000912 | 0.9990041
22 | OffsetATD | 1.000994 | 0.9976104 | 1.002697 | 1.002697 | 0.9992098 | 1.001333 | 1.000754 | 0.9963659 | 1.002697 | 0.9963659 | 0.9991744 | 1.002697 | 1.000754 | 0.9985601 | 0.999982 | 0.9999391 | 0.9987766 | 0.9999391 | 0.9997568 | 1.000345 | 0.9997674
23 | OffsetF45 | 1.008658 | 0.9776599 | 1.02313 | 1.02313 | 0.9926168 | 1.012725 | 1.00844 | 0.9656789 | 1.02313 | 0.9656789 | 0.9930462 | 1.02313 | 1.00844 | 0.9870596 | 1.000529 | 0.9990829 | 0.988912 | 0.9990829 | 0.9974664 | 1.002599 | 0.9977443
24 | OffsetA45 | 1.002206 | 0.9941892 | 1.005866 | 1.005866 | 0.9980798 | 1.003329 | 1.002296 | 0.9910478 | 1.005866 | 0.9910478 | 0.9982463 | 1.005866 | 1.002296 | 0.9966717 | 1.000188 | 0.9997364 | 0.9971411 | 0.9997364 | 0.9993223 | 1.000631 | 0.9994075
25 | OffsetFRD | 1.003513 | 0.9903981 | 1.009258 | 1.009258 | 0.9968279 | 1.005556 | 1.004083 | 0.9851348 | 1.009258 | 0.9851348 | 0.9972617 | 1.009258 | 1.004083 | 0.994609 | 1.000456 | 0.999492 | 0.9953486 | 0.999492 | 0.9988259 | 1.000912 | 0.9990041
26 | OffsetARD | 1.000994 | 0.9976104 | 1.002697 | 1.002697 | 0.9992098 | 1.001333 | 1.000754 | 0.9963659 | 1.002697 | 0.9963659 | 0.9991744 | 1.002697 | 1.000754 | 0.9985601 | 0.999982 | 0.9999391 | 0.9987766 | 0.9999391 | 0.9997568 | 1.000345 | 0.9997674
27 | Gaussian Quadrature | 0.997209 | 1.007245 | 0.9925539 | 0.9925539 | 1.002394 | 0.9958664 | 0.9972264 | 1.011139 | 0.9925539 | 1.011139 | 1.002235 | 0.9925539 | 0.9972264 | 1.004183 | 0.9998103 | 1.000307 | 1.003587 | 1.000307 | 1.000828 | 0.9991735 | 1.000734
28 | Michael-CCHex | 0.9986096 | 1.003463 | 0.9962566 | 0.9962566 | 1.001145 | 0.9980473 | 0.9987965 | 1.005295 | 0.9962566 | 1.005295 | 1.001136 | 0.9962566 | 0.9987965 | 1.002046 | 0.9999707 | 1.000116 | 1.001745 | 1.000116 | 1.000373 | 0.9995499 | 1.000344
29 | Michael-SNHex | 1.007123 | 0.981248 | 1.01894 | 1.01894 | 0.9938034 | 1.010742 | 1.007401 | 0.9711122 | 1.01894 | 0.9711122 | 0.994337 | 1.01894 | 1.007401 | 0.9892566 | 1.000602 | 0.9991512 | 0.9907722 | 0.9991512 | 0.9978142 | 1.002039 | 0.9980883