## CubeA-HW45
| 0 | 1 | 2 | 3 | 4 | 5 | 6 | 7 | 8 | 9 | 10 | 11 | 12 | 13 | 14 | 15 | 16 | 17 | 18 | 19 | 20 | 21
0 | HKL | [4, 0, 0] | [4, 2, 0] | [3, 3, 3] | [2, 2, 0] | [2, 0, 0] | [3, 1, 1] | [3, 3, 1] | [2, 2, 2] | [1, 1, 1] | [5, 1, 1] | [4, 2, 2] | 1Pair-A | 1Pair-B | 2Pairs-A | 2Pairs-B | 3Pairs-A | 3Pairs-B | 3Pairs-C | 4Pairs | 5A4F | MaxUnique
1 | Spiral5 | 1.000236 | 1.000047 | 0.9998429 | 0.9999411 | 1.000236 | 1.000051 | 0.9999126 | 0.9998429 | 0.9998429 | 1.000153 | 0.9999411 | 0.9998429 | 0.9999411 | 1.000088 | 0.9999959 | 1.000007 | 1.000076 | 1.000007 | 1.000018 | 0.9999826 | 1.000016
2 | Holden | 1.009625 | 1.001925 | 0.9935834 | 0.9975938 | 1.009625 | 1.002068 | 0.9964273 | 0.9935834 | 0.9935834 | 1.006258 | 0.9975938 | 0.9935834 | 0.9975938 | 1.003609 | 0.999831 | 1.000267 | 1.003096 | 1.000267 | 1.000718 | 0.9992907 | 1.000634
3 | Rizzie Spiral | 1.023843 | 1.004769 | 0.9841047 | 0.9940393 | 1.023843 | 1.005123 | 0.9911497 | 0.9841047 | 0.9841047 | 1.015503 | 0.9940393 | 0.9841047 | 0.9940393 | 1.008941 | 0.9995813 | 1.000662 | 1.007668 | 1.000662 | 1.001778 | 0.998243 | 1.001571
4 | RotRing OmegaMax-90 | 1.009765 | 1.001953 | 0.9934901 | 0.9975588 | 1.009765 | 1.002098 | 0.9963754 | 0.9934901 | 0.9934901 | 1.006349 | 0.9975588 | 0.9934901 | 0.9975588 | 1.003662 | 0.9998285 | 1.000271 | 1.003141 | 1.000271 | 1.000728 | 0.9992804 | 1.000644
5 | Equal Angle | 1.011915 | 1.002383 | 0.9920565 | 0.9970212 | 1.011915 | 1.00256 | 0.9955772 | 0.9920565 | 0.9920565 | 1.007747 | 0.9970212 | 0.9920565 | 0.9970212 | 1.004468 | 0.9997907 | 1.000331 | 1.003832 | 1.000331 | 1.000888 | 0.999122 | 1.000785
6 | Tilt Rotate | 1.039219 | 1.007844 | 0.9738541 | 0.9901953 | 1.039219 | 1.008427 | 0.9854423 | 0.9738541 | 0.9738541 | 1.0255 | 0.9901953 | 0.9738541 | 0.9901953 | 1.014707 | 0.9993112 | 1.001089 | 1.012614 | 1.001089 | 1.002924 | 0.9971099 | 1.002585
7 | CLR | 1.001286 | 1.000257 | 0.9991429 | 0.9996786 | 1.001286 | 1.000276 | 0.9995228 | 0.9991429 | 0.9991429 | 1.000836 | 0.9996786 | 0.9991429 | 0.9996786 | 1.000482 | 0.9999774 | 1.000036 | 1.000413 | 1.000036 | 1.000096 | 0.9999053 | 1.000085
8 | Rizzie Hex | 1.000098 | 1.00002 | 0.9999349 | 0.9999756 | 1.000098 | 1.000021 | 0.9999637 | 0.9999349 | 0.9999349 | 1.000064 | 0.9999756 | 0.9999349 | 0.9999756 | 1.000037 | 0.9999983 | 1.000003 | 1.000031 | 1.000003 | 1.000007 | 0.9999928 | 1.000006
9 | Matthies Hex | 1.002157 | 1.000431 | 0.998562 | 0.9994608 | 1.002157 | 1.000463 | 0.9991994 | 0.998562 | 0.998562 | 1.001402 | 0.9994608 | 0.998562 | 0.9994608 | 1.000809 | 0.9999621 | 1.00006 | 1.000694 | 1.00006 | 1.000161 | 0.999841 | 1.000142
10 | Tilt Rotate_Partial | 1.039802 | 1.00796 | 0.9734653 | 0.9900495 | 1.039802 | 1.008552 | 0.9852259 | 0.9734653 | 0.9734653 | 1.025879 | 0.9900495 | 0.9734653 | 0.9900495 | 1.014926 | 0.999301 | 1.001106 | 1.012801 | 1.001106 | 1.002967 | 0.9970669 | 1.002623
11 | RotRing OmegaMax-60 | 1.005954 | 1.001191 | 0.9960304 | 0.9985114 | 1.005954 | 1.001279 | 0.9977898 | 0.9960304 | 0.9960304 | 1.003872 | 0.9985114 | 0.9960304 | 0.9985114 | 1.002233 | 0.9998954 | 1.000165 | 1.001915 | 1.000165 | 1.000444 | 0.9995612 | 1.000392
12 | Equal Angle_Partial | 1.012035 | 1.002406914 | 0.991977 | 0.9969914 | 1.012035 | 1.002586 | 0.9955329 | 0.991977 | 0.991977 | 1.007825 | 0.9969914 | 0.991977 | 0.9969914 | 1.004513 | 0.9997886 | 1.000334 | 1.003871 | 1.000334 | 1.000897 | 0.9991132 | 1.000793
13 | Rizzie Hex_Partial | 0.992172 | 0.9984344 | 1.005219 | 1.001957 | 0.992172 | 0.9983179 | 1.002906 | 1.005219 | 1.005219 | 0.9949102 | 1.001957 | 1.005219 | 1.001957 | 0.9970645 | 1.000137 | 0.9997826 | 0.9974823 | 0.9997826 | 0.9994164 | 1.000577 | 0.9994841
14 | ND Single | 1.0687664 | 1.0137533 | 0.95415576 | 0.98280841 | 1.0687664 | 1.0147762 | 0.97447454 | 0.95415576 | 0.95415576 | 1.0447123 | 0.98280841 | 0.95415576 | 0.98280841 | 1.025787405 | 0.998792305 | 1.00191019 | 1.022117 | 1.00191019 | 1.005127 | 0.994932506 | 1.004531915
15 | RD Single | 1.0687664 | 1.0137533 | 0.95415576 | 0.98280841 | 1.0687664 | 1.0147762 | 0.97447454 | 0.95415576 | 0.95415576 | 1.0447123 | 0.98280841 | 0.95415576 | 0.98280841 | 1.025787405 | 0.998792305 | 1.00191019 | 1.022117 | 1.00191019 | 1.005127 | 0.994932506 | 1.004531915
16 | TD Single | 1.0687664 | 1.0137533 | 0.95415576 | 0.98280841 | 1.0687664 | 1.0147762 | 0.97447454 | 0.95415576 | 0.95415576 | 1.0447123 | 0.98280841 | 0.95415576 | 0.98280841 | 1.025787405 | 0.998792305 | 1.00191019 | 1.022117 | 1.00191019 | 1.005127 | 0.994932506 | 1.004531915
17 | Morris Single | 1.0042979 | 1.0008596 | 0.99713473 | 0.99892553 | 1.0042979 | 1.0009235 | 0.99840466 | 0.99713473 | 0.99713473 | 1.0027945 | 0.99892553 | 0.99713473 | 0.99892553 | 1.001611715 | 0.999924515 | 1.000119 | 1.00138231 | 1.000119 | 1.000320415 | 0.999683278 | 1.000283
18 | Ring Perpendicular to ND | 1.026376 | 1.005275 | 0.9824159 | 0.993406 | 1.026376 | 1.005668 | 0.99020942 | 0.9824159 | 0.9824159 | 1.01715 | 0.993406 | 0.9824159 | 0.993406 | 1.009891 | 0.9995368 | 1.000733 | 1.008483 | 1.000733 | 1.001966 | 0.9980563 | 1.001738
19 | Ring Perpendicular to RD | 1.028049 | 1.00561 | 0.9813004 | 0.99298764 | 1.028049 | 1.006027 | 0.9895883 | 0.9813004 | 0.9813004 | 1.018238 | 0.99298764 | 0.9813004 | 0.99298764 | 1.010519 | 0.9995074 | 1.000779 | 1.009021 | 1.000779 | 1.002091 | 0.997933 | 1.001849
20 | Ring Perpendicular to TD | 1.028049 | 1.00561 | 0.9813004 | 0.99298764 | 1.028049 | 1.006027 | 0.9895883 | 0.9813004 | 0.9813004 | 1.018238 | 0.99298764 | 0.9813004 | 0.99298764 | 1.010519 | 0.9995074 | 1.000779 | 1.009021 | 1.000779 | 1.002091 | 0.997933 | 1.001849
21 | OffsetFTD | 0.9946327 | 0.9989265 | 1.003578 | 1.001342 | 0.9946327 | 0.9988467 | 1.001992 | 1.003578 | 1.003578 | 0.9965102 | 1.001342 | 1.003578 | 1.001342 | 0.9979873 | 1.000094 | 0.9998509 | 0.9982737 | 0.9998509 | 0.9995999 | 1.000396 | 0.9996463
22 | OffsetATD | 0.9986226 | 0.9997245 | 1.000918 | 1.000344 | 0.9986226 | 0.999704 | 1.000511 | 1.000918 | 1.000918 | 0.9991044 | 1.000344 | 1.000918 | 1.000344 | 0.9994835 | 1.000024 | 0.9999617 | 0.999557 | 0.9999617 | 0.9998973 | 1.000101 | 0.9999092
23 | OffsetF45 | 0.987344 | 0.9974688 | 1.008437 | 1.003164 | 0.987344 | 0.9972805 | 1.004698 | 1.008437 | 1.008437 | 0.991771 | 1.003164 | 1.008437 | 1.003164 | 0.995254 | 1.000222 | 0.9996484 | 0.9959295 | 0.9996484 | 0.9990565 | 1.000933 | 0.9991659
24 | OffsetA45 | 0.996724 | 0.9993448 | 1.002184 | 1.000819 | 0.996724 | 0.9992961 | 1.001216 | 1.002184 | 1.002184 | 0.9978699 | 1.000819 | 1.002184 | 1.000819 | 0.9987715 | 1.000058 | 0.999909 | 0.9989464 | 0.999909 | 0.9997558 | 1.000241 | 0.9997841
25 | OffsetFRD | 0.9946327 | 0.9989265 | 1.003578 | 1.001342 | 0.9946327 | 0.9988467 | 1.001992 | 1.003578 | 1.003578 | 0.9965102 | 1.001342 | 1.003578 | 1.001342 | 0.9979873 | 1.000094 | 0.9998509 | 0.9982737 | 0.9998509 | 0.9995999 | 1.000396 | 0.9996463
26 | OffsetARD | 0.9986226 | 0.9997245 | 1.000918 | 1.000344 | 0.9986226 | 0.999704 | 1.000511 | 1.000918 | 1.000918 | 0.9991044 | 1.000344 | 1.000918 | 1.000344 | 0.9994835 | 1.000024 | 0.9999617 | 0.999557 | 0.9999617 | 0.9998973 | 1.000101 | 0.9999092
27 | Gaussian Quadrature | 1.004098 | 1.00082 | 0.9972677 | 0.9989754 | 1.004098 | 1.000881 | 0.9984787 | 0.9972677 | 0.9972677 | 1.002665 | 0.9989754 | 0.9972677 | 0.9989754 | 1.001537 | 0.999928 | 1.000114 | 1.001318 | 1.000114 | 1.000306 | 0.999698 | 1.00027
28 | Michael-CCHex | 1.001979 | 1.000396 | 0.9986808 | 0.9995053 | 1.001979 | 1.000425 | 0.9992655 | 0.9986808 | 0.9986808 | 1.001287 | 0.9995053 | 0.9986808 | 0.9995053 | 1.000742 | 0.9999652 | 1.000055 | 1.000636 | 1.000055 | 1.000148 | 0.9998542 | 1.00013
29 | Michael-SNHex | 0.9894269 | 0.9978854 | 1.007049 | 1.002643 | 0.9894269 | 0.9977281 | 1.003925 | 1.007049 | 1.007049 | 0.9931253 | 1.002643 | 1.007049 | 1.002643 | 0.9960351 | 1.000186 | 0.9997063 | 0.9965994 | 0.9997063 | 0.9992117 | 1.000779 | 0.9993032