## Gamma1F-HW05
| 0 | 1 | 2 | 3 | 4 | 5 | 6 | 7 | 8 | 9 | 10 | 11 | 12 | 13 | 14 | 15 | 16 | 17 | 18
0 | HKL | [2, 0, 0] | [2, 2, 0] | [2, 1, 1] | [4, 0, 0] | [3, 2, 1] | [1, 1, 0] | [3, 1, 0] | [2, 2, 2] | 1Pair-A | 1Pair-B | 2Pairs-A | 2Pairs-B | 3Pairs-A | 3Pairs-B | 3Pairs-C | 4Pairs | 5A4F | MaxUnique
1 | Spiral5 | 0.9945644 | 1.014824 | 0.9986588 | 0.9945644 | 0.9972446 | 1.014824 | 0.9994027 | 1.086352 | 1.014824 | 0.9986588 | 0.9966116 | 0.9966116 | 0.997542 | 1.002682 | 1.002682 | 1.005718 | 1.005718 | 1.015174
2 | Holden | 0.7812719 | 0.8515652 | 1.024799 | 0.7812719 | 0.9640644 | 0.8515652 | 0.8099267 | 3.303495 | 0.8515652 | 1.024799 | 0.9030356 | 0.9030356 | 0.8719993 | 0.8858788 | 0.8858788 | 0.8773004 | 0.8773004 | 1.289187
3 | Rizzie Spiral | 0.001022194 | 2.018221 | 0.2933155 | 0.001022194 | 1.267143 | 2.018221 | 0.4137082 | 1.090193 | 2.018221 | 0.2933155 | 0.1471689 | 0.1471689 | 0.2360153 | 0.7708528 | 0.7708528 | 1.082695 | 1.082695 | 0.8472672
4 | RotRing OmegaMax-90 | 0.8940824 | 0.9079953 | 1.386952 | 0.8940824 | 1.056035 | 0.9079953 | 0.8551304 | 1.123349 | 0.9079953 | 1.386952 | 1.140517 | 1.140517 | 1.045388 | 1.06301 | 1.06301 | 1.024256 | 1.024256 | 1.037257
5 | Equal Angle | 0.7312658 | 0.9912424 | 1.019364 | 0.7312658 | 0.9823545 | 0.9912424 | 0.7629817 | 4.258275 | 0.9912424 | 1.019364 | 0.8753148 | 0.8753148 | 0.8378704 | 0.9139573 | 0.9139573 | 0.9332786 | 0.9332786 | 1.45758
6 | Tilt Rotate | 0.3957048 | 0.4356261 | 0.5109109 | 0.3957048 | 0.4773584 | 0.4356261 | 0.4045658 | 24.38394 | 0.4356261 | 0.5109109 | 0.4533078 | 0.4533078 | 0.4370605 | 0.4474139 | 0.4474139 | 0.4444669 | 0.4444669 | 4.434685
7 | CLR | 0.9518582 | 1.178867 | 1.068697 | 0.9518582 | 1.07895 | 1.178867 | 0.9528833 | 0.9719219 | 1.178867 | 1.068697 | 1.010278 | 1.010278 | 0.9911462 | 1.066474 | 1.066474 | 1.094572 | 1.094572 | 1.033863
8 | Rizzie Hex | 0.9993272 | 1.075172 | 0.9343315 | 0.9993272 | 1.005495 | 1.075172 | 0.9931762 | 1.023305 | 1.075172 | 0.9343315 | 0.9668294 | 0.9668294 | 0.9756117 | 1.002944 | 1.002944 | 1.021001 | 1.021001 | 1.005135
9 | Matthies Hex | 0.9680539 | 1.425023 | 1.144825 | 0.9680539 | 1.16504 | 1.425023 | 0.8991924 | 1.006775 | 1.425023 | 1.144825 | 1.056439 | 1.056439 | 1.004024 | 1.179301 | 1.179301 | 1.240731 | 1.240731 | 1.101485
10 | Tilt Rotate_Partial | 0.5147204 | 0.4154077 | 0.4688233 | 0.5147204 | 0.4666478 | 0.4154077 | 0.3593443 | 24.80946 | 0.4154077 | 0.4688233 | 0.4917718 | 0.4917718 | 0.4476293 | 0.4663171 | 0.4663171 | 0.4535898 | 0.4535898 | 4.505734
11 | RotRing OmegaMax-60 | 0.6776343 | 1.023142 | 1.37887 | 0.6776343 | 1.158215 | 1.023142 | 0.8836015 | 0.6105451 | 1.023142 | 1.37887 | 1.028252 | 1.028252 | 0.9800352 | 1.026549 | 1.026549 | 1.025697 | 1.025697 | 0.9553345
12 | Equal Angle_Partial | 1.042244 | 0.7583735 | 0.9562427 | 1.042244 | 0.8817322 | 0.7583735 | 0.6775881 | 5.544631 | 0.7583735 | 0.9562427 | 0.9992435 | 0.9992435 | 0.892025 | 0.9189535 | 0.9189535 | 0.8788085 | 0.8788085 | 1.643469
13 | Rizzie Hex_Partial | 1.845964 | 1.019983 | 0.7828158 | 1.845964 | 0.9788752 | 1.019983 | 1.012889 | 0.5768504 | 1.019983 | 0.7828158 | 1.31439 | 1.31439 | 1.21389 | 1.216254 | 1.216254 | 1.167186 | 1.167186 | 1.03623
14 | ND Single | 0.0062360679 | -0.0027921708 | 0.0080378142 | 0.0062360679 | -0.0055045518 | -0.0027921708 | -0.002063599 | 45.564748 | -0.0027921708 | 0.0080378142 | 0.00713694105 | 0.00713694105 | 0.004070094 | 0.0038272371 | 0.0038272371 | 0.002172385125 | 0.002172385125 | 7.594777
15 | RD Single | 0.0030969418 | 30.381976 | -0.0012295708 | 0.0030969418 | 0.0037430372 | 30.381976 | 0.0025420957 | -0.0027921709 | 30.381976 | -0.0012295708 | 0.0009336855 | 0.0009336855 | 0.001469822 | 10.12795 | 10.12795 | 15.19145 | 15.19145 | 5.064556
16 | TD Single | -0.0064316009 | -0.0012305198 | 15.189881 | -0.0064316009 | 0.56694859 | -0.0012305198 | 0.002122469 | 0.0080353516 | -0.0012305198 | 15.189881 | 7.591725 | 7.591725 | 5.061857 | 5.06074 | 5.06074 | 3.795247 | 3.795247 | 2.626554
17 | Morris Single | 14.106961 | 0.0015046931 | 0.0048493251 | 14.106961 | 0.032036697 | 0.0015046931 | 0.020785436 | 1.0599496 | 0.0015046931 | 0.0048493251 | 7.055905 | 7.055905 | 4.710865 | 4.704438 | 4.704438 | 3.528705 | 3.528705 | 2.537681
18 | Ring Perpendicular to ND | -0.001217493 | 5.735696 | 2.658718 | -0.001217493 | 2.661081 | 5.735696 | -0.0003421439 | 0.001198255 | 5.735696 | 2.658718 | 1.32875 | 1.32875 | 0.8857196 | 2.797732 | 2.797732 | 3.532223 | 3.532223 | 1.842522
19 | Ring Perpendicular to RD | 3.406934 | 1.70439 | 2.105215 | 3.406934 | 0.1417102 | 1.70439 | 0.03203719 | 6.308808 | 1.70439 | 2.105215 | 2.756075 | 2.756075 | 1.848062 | 2.405513 | 2.405513 | 2.230232 | 2.230232 | 2.283183
20 | Ring Perpendicular to TD | 0.001263754 | 2.504722 | 0.2668171 | 0.001263754 | 1.148859 | 2.504722 | 0.3742435 | 3.752784 | 2.504722 | 0.2668171 | 0.1340404 | 0.1340404 | 0.2141081 | 0.9242675 | 0.9242675 | 1.319381 | 1.319381 | 1.341448
21 | OffsetFTD | 0.9199037 | 0.3628399 | 0.6841112 | 0.9199037 | 0.7786844 | 0.3628399 | 1.655164 | 0.0007744251 | 0.3628399 | 0.6841112 | 0.8020074 | 0.8020074 | 1.086393 | 0.6556183 | 0.6556183 | 0.5824237 | 0.5824237 | 0.7335796
22 | OffsetATD | 0.9184736 | 0.394482 | 1.21906 | 0.9184736 | 0.6051933 | 0.394482 | 1.105815 | 0.4993551 | 0.394482 | 1.21906 | 1.068767 | 1.068767 | 1.081116 | 0.8440051 | 0.8440051 | 0.7316243 | 0.7316243 | 0.7903965
23 | OffsetF45 | 0.273207 | 1.839021 | 0.5352549 | 0.273207 | 1.076081 | 1.839021 | 1.280399 | 0.001005863 | 1.839021 | 0.5352549 | 0.4042309 | 0.4042309 | 0.6962871 | 0.8824943 | 0.8824943 | 1.121626 | 1.121626 | 0.8341616
24 | OffsetA45 | 1.598562 | 0.999629 | 1.255764 | 1.598562 | 1.063622 | 0.999629 | 0.6971391 | 0.4158281 | 0.999629 | 1.255764 | 1.427163 | 1.427163 | 1.183822 | 1.284652 | 1.284652 | 1.213396 | 1.213396 | 1.005091
25 | OffsetFRD | 0.009567261 | 1.824282 | 0.3280136 | 0.009567261 | 1.123623 | 1.824282 | 2.033053 | 0.0009584278 | 1.824282 | 0.3280136 | 0.1687904 | 0.1687904 | 0.7902114 | 0.7206208 | 0.7206208 | 0.996536 | 0.996536 | 0.8865828
26 | OffsetARD | 3.03775 | 0.3693155 | 1.365423 | 3.03775 | 0.9633169 | 0.3693155 | 0.5178178 | 0.3699512 | 0.3693155 | 1.365423 | 2.201587 | 2.201587 | 1.640331 | 1.59083 | 1.59083 | 1.285451 | 1.285451 | 1.103929
27 | Gaussian Quadrature | 0.00618721 | 1.23463 | 0.2736749 | 0.00618721 | 0.6491881 | 1.23463 | 1.684785 | 5.329798 | 1.23463 | 0.2736749 | 0.1399311 | 0.1399311 | 0.6548824 | 0.5048307 | 0.5048307 | 0.6872806 | 0.6872806 | 1.529711
28 | Michael-CCHex | 6.074793 | 0.008573179 | 0.413588 | 6.074793 | 2.219038 | 0.008573179 | 0.02470284 | 0.004421558 | 0.008573179 | 0.413588 | 3.244191 | 3.244191 | 2.171028 | 2.165651 | 2.165651 | 1.626382 | 1.626382 | 1.457519
29 | Michael-SNHex | 13.66899 | 0.01311823 | 0.006544986 | 13.66899 | 0.7590429 | 0.01311823 | 0.04570815 | 0.01078716 | 0.01311823 | 0.006544986 | 6.837767 | 6.837767 | 4.573747 | 4.562884 | 4.562884 | 3.425443 | 3.425443 | 2.417365