## Gamma1F-HW40
| 0 | 1 | 2 | 3 | 4 | 5 | 6 | 7 | 8 | 9 | 10 | 11 | 12 | 13 | 14 | 15 | 16 | 17 | 18
0 | HKL | [2, 1, 1] | [4, 0, 0] | [2, 2, 0] | [2, 0, 0] | [1, 1, 0] | [2, 2, 2] | [3, 1, 0] | [3, 2, 1] | 1Pair-A | 1Pair-B | 2Pairs-A | 2Pairs-B | 3Pairs-A | 3Pairs-B | 3Pairs-C | 4Pairs | 5A4F | MaxUnique
1 | Spiral5 | 1.000093 | 0.9996331 | 1.00009 | 0.9996331 | 1.00009 | 1.000248 | 0.9997976 | 1.000092 | 1.00009 | 1.000093 | 0.9998629 | 0.9998629 | 0.9998411 | 0.9999386 | 0.9999386 | 0.9999764 | 0.9999764 | 0.9999922
2 | Holden | 1.004478 | 0.9822846 | 1.00434 | 0.9822846 | 1.00434 | 1.011968 | 0.9902246 | 1.004438 | 1.00434 | 1.004478 | 0.9933814 | 0.9933814 | 0.9923291 | 0.9970343 | 0.9970343 | 0.9988607 | 0.9988607 | 0.9996222
3 | Rizzie Spiral | 1.003016 | 0.9876506 | 1.003217 | 0.9876506 | 1.003217 | 1.008003 | 0.9932544 | 1.003074 | 1.003217 | 1.003016 | 0.9953331 | 0.9953331 | 0.9946402 | 0.9979609 | 0.9979609 | 0.9992748 | 0.9992748 | 0.9997024
4 | RotRing OmegaMax-90 | 1.001676 | 0.9933616 | 1.001631 | 0.9933616 | 1.001631 | 1.004477 | 0.9963386 | 1.001663 | 1.001631 | 1.001676 | 0.9975186 | 0.9975186 | 0.9971252 | 0.9988894 | 0.9988894 | 0.9995748 | 0.9995748 | 0.9998576
5 | Equal Angle | 1.005335 | 0.9788708 | 1.005187 | 0.9788708 | 1.005187 | 1.014255 | 0.9883448 | 1.005292 | 1.005187 | 1.005335 | 0.9921029 | 0.9921029 | 0.9908502 | 0.9964644 | 0.9964644 | 0.9986451 | 0.9986451 | 0.9995475
6 | Tilt Rotate | 1.017957 | 0.929236 | 1.017211 | 0.929236 | 1.017211 | 1.048029 | 0.9609071 | 1.01774 | 1.017211 | 1.017957 | 0.9735968 | 0.9735968 | 0.9693669 | 0.9881349 | 0.9881349 | 0.995404 | 0.995404 | 0.9985134
7 | CLR | 1.000549 | 0.9977793 | 1.000567 | 0.9977793 | 1.000567 | 1.001459 | 0.9987829 | 1.000554 | 1.000567 | 1.000549 | 0.9991639 | 0.9991639 | 0.9990369 | 0.9996316 | 0.9996316 | 0.9998655 | 0.9998655 | 0.9999485
8 | Rizzie Hex | 1.000043 | 0.9998207 | 1.000048 | 0.9998207 | 1.000048 | 1.000114 | 0.9999024 | 1.000045 | 1.000048 | 1.000043 | 0.999932 | 0.999932 | 0.9999221 | 0.9999705 | 0.9999705 | 0.9999898 | 0.9999898 | 0.9999955
9 | Matthies Hex | 1.00097 | 0.9960734 | 1.001003 | 0.9960734 | 1.001003 | 1.00258 | 0.997848 | 1.000979 | 1.001003 | 1.00097 | 0.9985217 | 0.9985217 | 0.9982971 | 0.9993487 | 0.9993487 | 0.9997622 | 0.9997622 | 0.9999089
10 | Tilt Rotate_Partial | 1.018228 | 0.9281885 | 1.017458 | 0.9281885 | 1.017458 | 1.048754 | 0.9603256 | 1.018003 | 1.017458 | 1.018228 | 0.9732081 | 0.9732081 | 0.9689139 | 0.9879581 | 0.9879581 | 0.9953332 | 0.9953332 | 0.9984928
11 | RotRing OmegaMax-60 | 1.001562 | 0.993707 | 1.001594 | 0.993707 | 1.001594 | 1.004158 | 0.9965465 | 1.001571 | 1.001594 | 1.001562 | 0.9976343 | 0.9976343 | 0.9972717 | 0.9989543 | 0.9989543 | 0.9996143 | 0.9996143 | 0.9998564
12 | Equal Angle_Partial | 1.005471 | 0.9784521 | 1.005236 | 0.9784521 | 1.005236 | 1.014634 | 0.9880943 | 1.005402 | 1.005236 | 1.005471 | 0.9919615 | 0.9919615 | 0.9906724 | 0.9963863 | 0.9963863 | 0.9985987 | 0.9985987 | 0.9995482
13 | Rizzie Hex_Partial | 0.9964465 | 1.014185 | 0.9964671 | 1.014185 | 0.9964671 | 0.9905201 | 1.007806 | 0.9964525 | 0.9964671 | 0.9964465 | 1.005316 | 1.005316 | 1.006146 | 1.002366 | 1.002366 | 1.000891 | 1.000891 | 1.000313
14 | ND Single | 1.0314994 | 0.87594466 | 1.0301398 | 0.87594466 | 1.0301398 | 1.0842575 | 0.9314549 | 1.031103 | 1.0301398 | 1.0314994 | 0.95372203 | 0.95372203 | 0.9462997 | 0.97919462 | 0.97919462 | 0.991930915 | 0.991930915 | 0.9973999
15 | RD Single | 1.0113912 | 0.9526598 | 1.012634 | 0.9526598 | 1.012634 | 1.0301398 | 0.97425052 | 1.0117535 | 1.012634 | 1.0113912 | 0.9820255 | 0.9820255 | 0.97943384 | 0.9922283 | 0.9922283 | 0.99732975 | 0.99732975 | 0.9988048
16 | TD Single | 1.0117835 | 0.95342761 | 1.0113904 | 0.95342761 | 1.0113904 | 1.0314974 | 0.97429423 | 1.0116689 | 1.0113904 | 1.0117835 | 0.982605555 | 0.982605555 | 0.9798351 | 0.9922005 | 0.9922005 | 0.9969979775 | 0.9969979775 | 0.99901034
17 | Morris Single | 0.99117763 | 1.0364103 | 0.99039304 | 1.0364103 | 0.99039304 | 0.97662313 | 1.0198441 | 0.99094889 | 0.99039304 | 0.99117763 | 1.013793965 | 1.013793965 | 1.015811 | 1.005994 | 1.005994 | 1.002094 | 1.002094 | 1.000899515
18 | Ring Perpendicular to ND | 1.011585 | 0.953037 | 1.012021 | 0.953037 | 1.012021 | 1.03081 | 0.9742713 | 1.011712 | 1.012021 | 1.011585 | 0.982311 | 0.982311 | 0.9796311 | 0.9922144 | 0.9922144 | 0.997166 | 0.997166 | 0.9989061
19 | Ring Perpendicular to RD | 1.00538 | 0.97907 | 1.004966 | 0.97907 | 1.004966 | 1.014427 | 0.9883927 | 1.00526 | 1.004966 | 1.00538 | 0.9922252 | 0.9922252 | 0.9909477 | 0.99647224 | 0.99647224 | 0.9985958 | 0.9985958 | 0.9995826
20 | Ring Perpendicular to TD | 1.005253 | 0.9788245 | 1.005367 | 0.9788245 | 1.005367 | 1.013988 | 0.9883797 | 1.005286 | 1.005367 | 1.005253 | 0.9920389 | 0.9920389 | 0.9908192 | 0.9964815 | 0.9964815 | 0.9987028 | 0.9987028 | 0.9995164
21 | OffsetFTD | 0.9958438 | 1.0162 | 0.9961409 | 1.0162 | 0.9961409 | 0.9888603 | 1.008979 | 0.9959304 | 0.9961409 | 0.9958438 | 1.006022 | 1.006022 | 1.007008 | 1.002728 | 1.002728 | 1.001081 | 1.001081 | 1.000326
22 | OffsetATD | 0.9989759 | 1.004278 | 0.9988489 | 1.004278 | 0.9988489 | 0.9972932 | 1.002323 | 0.9989388 | 0.9988489 | 0.9989759 | 1.001627 | 1.001627 | 1.001859 | 1.000701 | 1.000701 | 1.000238 | 1.000238 | 1.00011
23 | OffsetF45 | 0.9958396 | 1.016194 | 0.9961532 | 1.016194 | 0.9961532 | 0.9888458 | 1.008979 | 0.995931 | 0.9961532 | 0.9958396 | 1.006017 | 1.006017 | 1.007004 | 1.002729 | 1.002729 | 1.001085 | 1.001085 | 1.000324
24 | OffsetA45 | 0.9989775 | 1.004281 | 0.9988435 | 1.004281 | 0.9988435 | 0.9972987 | 1.002324 | 0.9989384 | 0.9988435 | 0.9989775 | 1.001629 | 1.001629 | 1.001861 | 1.000701 | 1.000701 | 1.000237 | 1.000237 | 1.000111
25 | OffsetFRD | 0.9958352 | 1.016188 | 0.9961654 | 1.016188 | 0.9961654 | 0.9888308 | 1.00898 | 0.9959314 | 0.9961654 | 0.9958352 | 1.006011 | 1.006011 | 1.007001 | 1.002729 | 1.002729 | 1.001088 | 1.001088 | 1.000322
26 | OffsetARD | 0.998979 | 1.004285 | 0.9988382 | 1.004285 | 0.9988382 | 0.9973042 | 1.002324 | 0.9989379 | 0.9988382 | 0.998979 | 1.001632 | 1.001632 | 1.001863 | 1.000701 | 1.000701 | 1.000235 | 1.000235 | 1.000111
27 | Gaussian Quadrature | 1.00185 | 0.9925539 | 1.001881 | 0.9925539 | 1.001881 | 1.004929 | 0.9959118 | 1.001859 | 1.001881 | 1.00185 | 0.9972022 | 0.9972022 | 0.9967721 | 0.9987619 | 0.9987619 | 0.9995418 | 0.9995418 | 0.999831
28 | Michael-CCHex | 0.9996719 | 1.001278 | 0.9996961 | 1.001278 | 0.9996961 | 0.9991204 | 1.000708 | 0.9996789 | 0.9996961 | 0.9996719 | 1.000475 | 1.000475 | 1.000553 | 1.000215 | 1.000215 | 1.000085 | 1.000085 | 1.000026
29 | Michael-SNHex | 0.9940014 | 1.02397 | 0.9940187 | 1.02397 | 0.9940187 | 0.9840005 | 1.013187 | 0.9940064 | 0.9940187 | 0.9940014 | 1.008986 | 1.008986 | 1.010386 | 1.003997 | 1.003997 | 1.001502 | 1.001502 | 1.000531