## Gamma2F-HW03
| 0 | 1 | 2 | 3 | 4 | 5 | 6 | 7 | 8 | 9 | 10 | 11 | 12 | 13 | 14 | 15 | 16 | 17 | 18
0 | HKL | [4, 0, 0] | [2, 1, 1] | [2, 0, 0] | [2, 2, 0] | [3, 1, 0] | [2, 2, 2] | [1, 1, 0] | [3, 2, 1] | 1Pair-A | 1Pair-B | 2Pairs-A | 2Pairs-B | 3Pairs-A | 3Pairs-B | 3Pairs-C | 4Pairs | 5A4F | MaxUnique
1 | Spiral5 | 1.039254 | 1.058485 | 1.039254 | 1.09308 | 0.9705248 | 1.324258 | 1.09308 | 0.9801341 | 1.09308 | 1.058485 | 1.04887 | 1.04887 | 1.022755 | 1.063607 | 1.063607 | 1.070975 | 1.070975 | 1.077623
2 | Holden | 0.8283368 | 1.001216 | 0.8283368 | 0.9962704 | 0.784112 | 6.638415 | 0.9962704 | 0.9020053 | 0.9962704 | 1.001216 | 0.9147764 | 0.9147764 | 0.8712216 | 0.9419411 | 0.9419411 | 0.9555234 | 0.9555234 | 1.858393
3 | Rizzie Spiral | 7.914535 | 4.197258 | 7.914535 | 3.950493 | 0.00196319 | 6.934003 | 3.950493 | -0.007159955 | 3.950493 | 4.197258 | 6.055897 | 6.055897 | 4.037919 | 5.354096 | 5.354096 | 5.003195 | 5.003195 | 3.831849
4 | RotRing OmegaMax-90 | 0.9086234 | 0.8917741 | 0.9086234 | 2.311028 | 0.8371339 | 1.047063 | 2.311028 | 0.9516457 | 2.311028 | 0.8917741 | 0.9001987 | 0.9001987 | 0.8791771 | 1.370475 | 1.370475 | 1.605613 | 1.605613 | 1.157878
5 | Equal Angle | 0.8735617 | 1.175951 | 0.8735617 | 1.2196 | 0.7337263 | 10.87289 | 1.2196 | 1.007535 | 1.2196 | 1.175951 | 1.024757 | 1.024757 | 0.9277465 | 1.089704 | 1.089704 | 1.122178 | 1.122178 | 2.647211
6 | Tilt Rotate | 0.4034609 | 0.5007026 | 0.4034609 | 0.4925081 | 0.3908743 | 93.99213 | 0.4925081 | 0.4611644 | 0.4925081 | 0.5007026 | 0.4520818 | 0.4520818 | 0.4316793 | 0.4655572 | 0.4655572 | 0.472295 | 0.472295 | 16.04014
7 | CLR | 1.019356 | 1.251599 | 1.019356 | 1.576742 | 0.9257437 | 1.077154 | 1.576742 | 1.164497 | 1.576742 | 1.251599 | 1.135477 | 1.135477 | 1.065566 | 1.282565 | 1.282565 | 1.35611 | 1.35611 | 1.169182
8 | Rizzie Hex | 1.104687 | 1.102914 | 1.104687 | 0.8810832 | 0.9894331 | 1.172522 | 0.8810832 | 0.9646123 | 0.8810832 | 1.102914 | 1.103801 | 1.103801 | 1.065678 | 1.029562 | 1.029562 | 0.9924419 | 0.9924419 | 1.035875
9 | Matthies Hex | 1.479773 | 1.721056 | 1.479773 | 2.507222 | 0.8792844 | 1.298376 | 2.507222 | 1.50341 | 2.507222 | 1.721056 | 1.600415 | 1.600415 | 1.360038 | 1.902684 | 1.902684 | 2.053818 | 2.053818 | 1.564854
10 | Tilt Rotate_Partial | 0.6156154 | 0.4537905 | 0.6156154 | 0.4406646 | 0.3313387 | 95.11843 | 0.4406646 | 0.4469846 | 0.4406646 | 0.4537905 | 0.534703 | 0.534703 | 0.4669149 | 0.5033568 | 0.5033568 | 0.4876838 | 0.4876838 | 16.23447
11 | RotRing OmegaMax-60 | 1.278751 | 0.811043 | 1.278751 | 2.233063 | 0.9487888 | 1.151973 | 2.233063 | 0.8623876 | 2.233063 | 0.811043 | 1.044897 | 1.044897 | 1.012861 | 1.440952 | 1.440952 | 1.63898 | 1.63898 | 1.214334
12 | Equal Angle_Partial | 1.275815 | 1.036528 | 1.275815 | 0.8674278 | 0.6085938 | 15.03147 | 0.8674278 | 0.8140461 | 0.8674278 | 1.036528 | 1.156171 | 1.156171 | 0.9736453 | 1.059923 | 1.059923 | 1.011799 | 1.011799 | 3.272313
13 | Rizzie Hex_Partial | 2.158542 | 0.831182 | 2.158542 | 1.206751 | 0.9525701 | 0.5661138 | 1.206751 | 0.9695601 | 1.206751 | 0.831182 | 1.494862 | 1.494862 | 1.314098 | 1.398825 | 1.398825 | 1.350806 | 1.350806 | 1.11412
14 | ND Single | 0.011910204 | -0.016138361 | 0.011910204 | 0.010282671 | -0.0048753247 | 181.71412 | 0.010282671 | -0.0028218375 | 0.010282671 | -0.016138361 | -0.0021140785 | -0.0021140785 | -0.0030344939 | 0.002018171 | 0.002018171 | 0.00408429625 | 0.00408429625 | 30.28541
15 | RD Single | -0.00097587773 | 60.563705 | -0.00097587773 | -0.012240765 | 0.0051547791 | -0.016142712 | -0.012240765 | -0.00029011168 | -0.012240765 | 60.563705 | 30.28136 | 30.28136 | 20.18929 | 20.1835 | 20.1835 | 15.13456 | 15.13456 | 10.08987
16 | TD Single | 0.00070900876 | -0.012240955 | 0.00070900876 | 121.14151 | -0.001780275 | 0.010282671 | 121.14151 | -0.006709153 | 121.14151 | -0.012240955 | -0.00576597312 | -0.00576597312 | -0.00443740708 | 40.37666 | 40.37666 | 60.56787 | 60.56787 | 20.18863
17 | Morris Single | 3.7527193e-05 | 0.019832455 | 3.7527193e-05 | -0.0059192154 | 0.0016198652 | -0.00081235102 | -0.0059192154 | -0.0035237062 | -0.0059192154 | 0.019832455 | 0.009934991 | 0.009934991 | 0.007163282 | 0.004650256 | 0.004650256 | 0.002007888 | 0.002007888 | 0.001872429
18 | Ring Perpendicular to ND | 0.007344034 | 6.436479 | 0.007344034 | 11.2069 | 0.001576223 | 0.008655753 | 11.2069 | 5.435899 | 11.2069 | 6.436479 | 3.221912 | 3.221912 | 2.148467 | 5.883575 | 5.883575 | 7.214406 | 7.214406 | 3.849476
19 | Ring Perpendicular to RD | 0.000394279587 | 0.001688718 | 0.000394279587 | 6.779365 | 0.001046687 | 10.16303 | 6.779365 | 1.633356 | 6.779365 | 0.001688718 | 0.001041499 | 0.001041499 | 0.001043228 | 2.260483 | 2.260483 | 3.390203 | 3.390203 | 3.09648
20 | Ring Perpendicular to TD | 7.154118 | 5.160628 | 7.154118 | 3.576957 | 0.001693562 | 15.4861 | 3.576957 | -0.006934659 | 3.576957 | 5.160628 | 6.157373 | 6.157373 | 4.10548 | 5.297234 | 5.297234 | 4.867165 | 4.867165 | 5.22876
21 | OffsetFTD | 0.004882685 | 0.01546791 | 0.004882685 | 0.9226275 | 2.894536 | 0.002970357 | 0.9226275 | 1.102647 | 0.9226275 | 0.01546791 | 0.0101753 | 0.0101753 | 0.9716288 | 0.314326 | 0.314326 | 0.4664014 | 0.4664014 | 0.8238552
22 | OffsetATD | 3.589108 | 1.423444 | 3.589108 | 0.0109722 | 0.1778062 | 0.06055672 | 0.0109722 | 0.4681021 | 0.0109722 | 1.423444 | 2.506276 | 2.506276 | 1.730119 | 1.674508 | 1.674508 | 1.258624 | 1.258624 | 0.9549981
23 | OffsetF45 | 0.01007134 | 0.3479959 | 0.01007134 | 1.645276 | 1.138076 | 0.001600001 | 1.645276 | 1.244482 | 1.645276 | 0.3479959 | 0.1790336 | 0.1790336 | 0.4987143 | 0.6677811 | 0.6677811 | 0.9121548 | 0.9121548 | 0.7312502
24 | OffsetA45 | 1.650065 | 1.633576 | 1.650065 | 1.928449 | 0.5302572 | 0.05656711 | 1.928449 | 1.436277 | 1.928449 | 1.633576 | 1.641821 | 1.641821 | 1.271299 | 1.737363 | 1.737363 | 1.785135 | 1.785135 | 1.205865
25 | OffsetFRD | 0.271677 | 0.9357684 | 0.271677 | -0.0005937627 | 1.878513 | 0.001578364 | -0.0005937627 | 0.1463427 | -0.0005937627 | 0.9357684 | 0.6037227 | 0.6037227 | 1.028653 | 0.4022839 | 0.4022839 | 0.3015645 | 0.3015645 | 0.5388809
26 | OffsetARD | 0.1783203 | 0.9767053 | 0.1783203 | 0.02654059 | 1.424682 | 0.07038654 | 0.02654059 | 0.1391929 | 0.02654059 | 0.9767053 | 0.5775128 | 0.5775128 | 0.8599026 | 0.3938554 | 0.3938554 | 0.3020267 | 0.3020267 | 0.4693046
27 | Gaussian Quadrature | -0.004695128 | 0.002887265 | -0.004695128 | 1.092942 | 4.962101 | 20.82195 | 1.092942 | 0.03556403 | 1.092942 | 0.002887265 | -0.0009039313 | -0.0009039313 | 1.653431 | 0.3637114 | 0.3637114 | 0.5460191 | 0.5460191 | 4.485125
28 | Michael-CCHex | 0.4768959 | -0.001223754 | 0.4768959 | 1.527166 | -0.0005988681 | 0.4350584 | 1.527166 | 0.1566442 | 1.527166 | -0.001223754 | 0.2378361 | 0.2378361 | 0.1583578 | 0.6676128 | 0.6676128 | 0.8825011 | 0.8825011 | 0.4323237
29 | Michael-SNHex | 0.008727974 | -0.01143798 | 0.008727974 | 3.445127 | 0.0007172501 | -0.005525205 | 3.445127 | -0.002644025 | 3.445127 | -0.01143798 | -0.001355002 | -0.001355002 | -0.0006642511 | 1.147472 | 1.147472 | 1.721886 | 1.721886 | 0.5724942