## Gamma2F-HW05
| 0 | 1 | 2 | 3 | 4 | 5 | 6 | 7 | 8 | 9 | 10 | 11 | 12 | 13 | 14 | 15 | 16 | 17 | 18
0 | HKL | [2, 1, 1] | [4, 0, 0] | [2, 0, 0] | [2, 2, 0] | [1, 1, 0] | [3, 1, 0] | [2, 2, 2] | [3, 2, 1] | 1Pair-A | 1Pair-B | 2Pairs-A | 2Pairs-B | 3Pairs-A | 3Pairs-B | 3Pairs-C | 4Pairs | 5A4F | MaxUnique
1 | Spiral5 | 1.008134 | 0.9874692 | 0.9874692 | 0.9962845 | 0.9962845 | 0.9961864 | 1.085219 | 0.9988091 | 0.9962845 | 1.008134 | 0.9978018 | 0.9978018 | 0.9972633 | 0.997296 | 0.997296 | 0.9970432 | 0.9970432 | 1.012017
2 | Holden | 0.9996697 | 0.7813224 | 0.7813224 | 0.9018466 | 0.9018466 | 0.8099227 | 3.303499 | 0.94875 | 0.9018466 | 0.9996697 | 0.8904961 | 0.8904961 | 0.8636383 | 0.8942796 | 0.8942796 | 0.8961714 | 0.8961714 | 1.290835
3 | Rizzie Spiral | 1.946201 | 3.769078 | 3.769078 | 1.88259 | 1.88259 | 0.03548979 | 3.91957 | 0.1425335 | 1.88259 | 1.946201 | 2.857639 | 2.857639 | 1.916923 | 2.532623 | 2.532623 | 2.370115 | 2.370115 | 1.949244
4 | RotRing OmegaMax-90 | 0.8840668 | 0.8086298 | 0.8086298 | 1.891452 | 1.891452 | 0.8630254 | 0.933098 | 0.9716474 | 1.891452 | 0.8840668 | 0.8463483 | 0.8463483 | 0.8519073 | 1.194716 | 1.194716 | 1.3689 | 1.3689 | 1.058653
5 | Equal Angle | 1.044529 | 0.7778852 | 0.7778852 | 0.9802869 | 0.9802869 | 0.7582973 | 4.293263 | 0.9685679 | 0.9802869 | 1.044529 | 0.9112072 | 0.9112072 | 0.8602372 | 0.9342337 | 0.9342337 | 0.945747 | 0.945747 | 1.470472
6 | Tilt Rotate | 0.5101021 | 0.3941785 | 0.3941785 | 0.4373358 | 0.4373358 | 0.4052227 | 24.38633 | 0.4773246 | 0.4373358 | 0.5101021 | 0.4521403 | 0.4521403 | 0.4365011 | 0.4472055 | 0.4472055 | 0.444738 | 0.444738 | 4.435082
7 | CLR | 1.081771 | 0.9535663 | 0.9535663 | 1.195262 | 1.195262 | 0.9521095 | 0.9752708 | 1.068697 | 1.195262 | 1.081771 | 1.017668 | 1.017668 | 0.9958154 | 1.076866 | 1.076866 | 1.106465 | 1.106465 | 1.037779
8 | Rizzie Hex | 1.028969 | 1.023589 | 1.023589 | 0.8986393 | 0.8986393 | 0.9954443 | 1.043589 | 1.006814 | 0.8986393 | 1.028969 | 1.026279 | 1.026279 | 1.016 | 0.9837322 | 0.9837322 | 0.9624589 | 0.9624589 | 0.9995073
9 | Matthies Hex | 1.187189 | 0.9926561 | 0.9926561 | 1.425935 | 1.425935 | 0.8893814 | 1.036918 | 1.166803 | 1.425935 | 1.187189 | 1.089923 | 1.089923 | 1.023076 | 1.201927 | 1.201927 | 1.257929 | 1.257929 | 1.116481
10 | Tilt Rotate_Partial | 0.4687951 | 0.5131736 | 0.5131736 | 0.4158186 | 0.4158186 | 0.3593355 | 24.80949 | 0.4665505 | 0.4158186 | 0.4687951 | 0.4909844 | 0.4909844 | 0.4471014 | 0.4659291 | 0.4659291 | 0.4534015 | 0.4534015 | 4.505527
11 | RotRing OmegaMax-60 | 0.8156181 | 1.060154 | 1.060154 | 1.842712 | 1.842712 | 0.9351783 | 1.040295 | 0.8997989 | 1.842712 | 0.8156181 | 0.9378862 | 0.9378862 | 0.9369836 | 1.239495 | 1.239495 | 1.390299 | 1.390299 | 1.098959
12 | Equal Angle_Partial | 0.9690303 | 1.108587 | 1.108587 | 0.792423 | 0.792423 | 0.6705014 | 5.545783 | 0.8663475 | 0.792423 | 0.9690303 | 1.038809 | 1.038809 | 0.9160396 | 0.9566801 | 0.9566801 | 0.9156158 | 0.9156158 | 1.658779
13 | Rizzie Hex_Partial | 0.8351927 | 1.678373 | 1.678373 | 1.017282 | 1.017282 | 1.021636 | 0.5627965 | 0.9726221 | 1.017282 | 0.8351927 | 1.256783 | 1.256783 | 1.1784 | 1.176949 | 1.176949 | 1.137032 | 1.137032 | 1.01465
14 | ND Single | 0.0080378142 | 0.0062360679 | 0.0062360679 | -0.0027921708 | -0.0027921708 | -0.002063599 | 45.564748 | -0.0055045518 | -0.0027921708 | 0.0080378142 | 0.00713694105 | 0.00713694105 | 0.004070094 | 0.0038272371 | 0.0038272371 | 0.002172385125 | 0.002172385125 | 7.594777
15 | RD Single | 15.189881 | -0.0064341065 | -0.0064341065 | -0.0012290963 | -0.0012290963 | 0.002121282 | 0.0080390456 | 0.56694817 | -0.0012290963 | 15.189881 | 7.591723 | 7.591723 | 5.061856 | 5.060739 | 5.060739 | 3.795247 | 3.795247 | 2.626554
16 | TD Single | -0.0012295708 | 0.0030969418 | 0.0030969418 | 30.381976 | 30.381976 | 0.0025420956 | -0.0027921709 | 0.0037430372 | 30.381976 | -0.0012295708 | 0.0009336855 | 0.0009336855 | 0.0014698222 | 10.12795 | 10.12795 | 15.19145 | 15.19145 | 5.064556
17 | Morris Single | 1.1185846 | 0.0031651769 | 0.0031651769 | -0.0014782426 | -0.0014782426 | 0.011519388 | -0.0057362253 | 0.055002272 | -0.0014782426 | 1.1185846 | 0.5608749 | 0.5608749 | 0.3777563883 | 0.3734238 | 0.3734238 | 0.2796983 | 0.2796983 | 0.1968428
18 | Ring Perpendicular to ND | 2.866816 | -0.001348056 | -0.001348056 | 5.319488 | 5.319488 | -0.0003479085 | 0.001346628 | 2.668796 | 5.319488 | 2.866816 | 1.432734 | 1.432734 | 0.9550399 | 2.728319 | 2.728319 | 3.376111 | 3.376111 | 1.809125
19 | Ring Perpendicular to RD | 0.2667975 | 0.001263986032 | 0.001263986032 | 2.504722 | 2.504722 | 0.3741773 | 3.752784 | 1.14888 | 2.504722 | 0.2667975 | 0.1340307 | 0.1340307 | 0.2140796 | 0.9242612 | 0.9242612 | 1.319376 | 1.319376 | 1.341437
20 | Ring Perpendicular to TD | 2.105215 | 3.406934 | 3.406934 | 1.70439 | 1.70439 | 0.03203716 | 6.308808 | 0.1417102 | 1.70439 | 2.105215 | 2.756075 | 2.756075 | 1.848062 | 2.405513 | 2.405513 | 2.230232 | 2.230232 | 2.283183
21 | OffsetFTD | 0.3279807 | 0.009564223 | 0.009564223 | 1.824526 | 1.824526 | 2.033073 | 0.0009583327 | 1.123644 | 1.824526 | 0.3279807 | 0.1687724 | 0.1687724 | 0.7902058 | 0.7206903 | 0.7206903 | 0.9966493 | 0.9966493 | 0.8866243
22 | OffsetATD | 1.365474 | 3.037576 | 3.037576 | 0.369245 | 0.369245 | 0.5177535 | 0.3699524 | 0.9633166 | 0.369245 | 1.365474 | 2.201525 | 2.201525 | 1.640268 | 1.590765 | 1.590765 | 1.285385 | 1.285385 | 1.103886
23 | OffsetF45 | 0.5353173 | 0.2731877 | 0.2731877 | 1.839099 | 1.839099 | 1.280501 | 0.001005896 | 1.076102 | 1.839099 | 0.5353173 | 0.4042525 | 0.4042525 | 0.6963354 | 0.8825348 | 0.8825348 | 1.121676 | 1.121676 | 0.8342022
24 | OffsetA45 | 1.255729 | 1.598615 | 1.598615 | 0.9996282 | 0.9996282 | 0.6970806 | 0.4158355 | 1.063609 | 0.9996282 | 1.255729 | 1.427172 | 1.427172 | 1.183808 | 1.284657 | 1.284657 | 1.2134 | 1.2134 | 1.005083
25 | OffsetFRD | 0.6840437 | 0.9200805 | 0.9200805 | 0.3628514 | 0.3628514 | 1.655225 | 0.0007741737 | 0.7786431 | 0.3628514 | 0.6840437 | 0.8020621 | 0.8020621 | 1.08645 | 0.6556585 | 0.6556585 | 0.5824567 | 0.5824567 | 0.7336029
26 | OffsetARD | 1.219086 | 0.9183226 | 0.9183226 | 0.3944422 | 0.3944422 | 1.105832 | 0.4993208 | 0.6052202 | 0.3944422 | 1.219086 | 1.068704 | 1.068704 | 1.08108 | 0.8439501 | 0.8439501 | 0.7315732 | 0.7315732 | 0.7903706
27 | Gaussian Quadrature | 0.2736435 | 0.006185248 | 0.006185248 | 1.234476 | 1.234476 | 1.684837 | 5.329757 | 0.6492209 | 1.234476 | 0.2736435 | 0.1399144 | 0.1399144 | 0.6548887 | 0.5047684 | 0.5047684 | 0.6871954 | 0.6871954 | 1.529687
28 | Michael-CCHex | 0.1429945 | 1.393168 | 1.393168 | 2.09795 | 2.09795 | 0.06195449 | 1.454078 | 0.4047026 | 2.09795 | 0.1429945 | 0.7680811 | 0.7680811 | 0.5327056 | 1.211371 | 1.211371 | 1.433016 | 1.433016 | 0.9258079
29 | Michael-SNHex | 0.316852 | 0.004659716 | 0.004659716 | 3.813073 | 3.813073 | 0.09956032 | -0.00153082 | 0.0435172 | 3.813073 | 0.316852 | 0.1607559 | 0.1607559 | 0.1403573 | 1.378195 | 1.378195 | 1.986914 | 1.986914 | 0.7126886