## Gamma2F-HW10
| 0 | 1 | 2 | 3 | 4 | 5 | 6 | 7 | 8 | 9 | 10 | 11 | 12 | 13 | 14 | 15 | 16 | 17 | 18
0 | HKL | [1, 1, 0] | [3, 1, 0] | [2, 2, 2] | [3, 2, 1] | [2, 1, 1] | [4, 0, 0] | [2, 0, 0] | [2, 2, 0] | 1Pair-A | 1Pair-B | 2Pairs-A | 2Pairs-B | 3Pairs-A | 3Pairs-B | 3Pairs-C | 4Pairs | 5A4F | MaxUnique
1 | Spiral5 | 0.9967473 | 0.9968286 | 1.023971 | 0.9994092 | 1.00217 | 0.9956516 | 0.9956516 | 0.9967473 | 0.9967473 | 1.00217 | 0.998911 | 0.998911 | 0.9982169 | 0.9981898 | 0.9981898 | 0.9978292 | 0.9978292 | 1.002463
2 | Holden | 0.9032258 | 0.8220869 | 1.891707 | 1.002225 | 1.069084 | 0.7911726 | 0.7911726 | 0.9032258 | 0.9032258 | 1.069084 | 0.9301285 | 0.9301285 | 0.8941146 | 0.9211609 | 0.9211609 | 0.9166771 | 0.9166771 | 1.079917
3 | Rizzie Spiral | 0.954096 | 0.6066074 | 2.309141 | 0.8509346 | 1.186441 | 1.897367 | 1.897367 | 0.954096 | 0.954096 | 1.186441 | 1.541904 | 1.541904 | 1.230138 | 1.345968 | 1.345968 | 1.248 | 1.248 | 1.300764
4 | RotRing OmegaMax-90 | 1.428569 | 0.8916967 | 0.9147455 | 1.013998 | 0.9205967 | 0.8134543 | 0.8134543 | 1.428569 | 1.428569 | 0.9205967 | 0.8670255 | 0.8670255 | 0.8752492 | 1.054207 | 1.054207 | 1.147797 | 1.147797 | 0.9971767
5 | Equal Angle | 0.9173151 | 0.7798008 | 2.099597 | 0.9995865 | 1.077556 | 0.7637851 | 0.7637851 | 0.9173151 | 0.9173151 | 1.077556 | 0.9206705 | 0.9206705 | 0.8737139 | 0.919552 | 0.919552 | 0.9189928 | 0.9189928 | 1.106273
6 | Tilt Rotate | 0.4507134 | 0.4104655 | 6.674079 | 0.689022 | 0.9499523 | 0.39475 | 0.39475 | 0.4507134 | 0.4507134 | 0.9499523 | 0.6723512 | 0.6723512 | 0.585056 | 0.5984719 | 0.5984719 | 0.5615323 | 0.5615323 | 1.59483
7 | CLR | 1.072088 | 0.9590959 | 0.9760683 | 1.02204 | 1.018663 | 0.9531609 | 0.9531609 | 1.072088 | 1.072088 | 1.018663 | 0.9859121 | 0.9859121 | 0.9769734 | 1.014637 | 1.014637 | 1.029 | 1.029 | 1.000186
8 | Rizzie Hex | 0.974107 | 0.9970627 | 1.009861 | 1.004664 | 1.007977 | 1.002679 | 1.002679 | 0.974107 | 0.974107 | 1.007977 | 1.005328 | 1.005328 | 1.002573 | 0.994921 | 0.994921 | 0.9897175 | 0.9897175 | 0.9993918
9 | Matthies Hex | 1.138262 | 0.9238026 | 0.963248 | 1.039719 | 1.033694 | 0.923187 | 0.923187 | 1.138262 | 1.138262 | 1.033694 | 0.9784406 | 0.9784406 | 0.9602279 | 1.031714 | 1.031714 | 1.058351 | 1.058351 | 1.003652
10 | Tilt Rotate_Partial | 0.4323755 | 0.3931587 | 6.803219 | 0.6788958 | 0.9416533 | 0.4400306 | 0.4400306 | 0.4323755 | 0.4323755 | 0.9416533 | 0.690842 | 0.690842 | 0.5916142 | 0.6046865 | 0.6046865 | 0.5616087 | 0.5616087 | 1.614889
11 | RotRing OmegaMax-60 | 1.395 | 0.9108547 | 1.019921 | 0.9888366 | 0.8874466 | 0.9538359 | 0.9538359 | 1.395 | 1.395 | 0.8874466 | 0.9206412 | 0.9206412 | 0.9173791 | 1.078761 | 1.078761 | 1.15782 | 1.15782 | 1.025982
12 | Equal Angle_Partial | 0.79836 | 0.7681533 | 2.458348 | 0.9526476 | 1.064917 | 0.9325998 | 0.9325998 | 0.79836 | 0.79836 | 1.064917 | 0.9987584 | 0.9987584 | 0.9218901 | 0.931959 | 0.931959 | 0.8985592 | 0.8985592 | 1.162504
13 | Rizzie Hex_Partial | 0.9989636 | 1.119137 | 0.6560395 | 0.9452388 | 0.9053996 | 1.374547 | 1.374547 | 0.9989636 | 0.9989636 | 0.9053996 | 1.139973 | 1.139973 | 1.133028 | 1.09297 | 1.09297 | 1.069469 | 1.069469 | 0.9998876
14 | ND Single | 0.0074812555 | -0.003116857 | 11.477873 | 0.37216738 | 0.8252917 | -0.0032556798 | -0.0032556798 | 0.0074812555 | 0.0074812555 | 0.8252917 | 0.4110180101 | 0.4110180101 | 0.2729730544 | 0.2765058 | 0.2765058 | 0.2092496328 | 0.2092496328 | 2.11274
15 | RD Single | 0.026860566 | 0.08708046 | 0.82533516 | 1.6908934 | 3.8304141 | 0.0040030202 | 0.0040030202 | 0.026860566 | 0.026860566 | 3.8304141 | 1.917209 | 1.917209 | 1.307166 | 1.287093 | 1.287093 | 0.9720346 | 0.9720346 | 1.077431
16 | TD Single | 7.654601 | 0.05715137 | 0.0074812554 | 0.60377661 | 0.026860481 | 0.00064866865 | 0.00064866865 | 7.654601 | 7.654601 | 0.026860481 | 0.01375457 | 0.01375457 | 0.02822017 | 2.560703 | 2.560703 | 3.834178 | 3.834178 | 1.391753
17 | Morris Single | 0.018940386 | 0.85368298 | 0.028877645 | 0.90303793 | 1.9956158 | 0.15082658 | 0.15082658 | 0.018940386 | 0.018940386 | 1.9956158 | 1.07322119 | 1.07322119 | 1.000042 | 0.7217943 | 0.7217943 | 0.546080788 | 0.546080788 | 0.6584969
18 | Ring Perpendicular to ND | 2.677938 | 0.113632372 | 0.3042985 | 1.505499 | 1.402063 | 0.001350872 | 0.001350872 | 2.677938 | 2.677938 | 1.402063 | 0.7017068 | 0.7017068 | 0.505682 | 1.36045 | 1.36045 | 1.689822 | 1.689822 | 1.000797
19 | Ring Perpendicular to RD | 1.304722 | 0.7720826 | 1.598564 | 1.028342 | 0.964791907 | 0.06081105 | 0.06081105 | 1.304722 | 1.304722 | 0.964791907 | 0.5128015 | 0.5128015 | 0.5992285 | 0.7767751 | 0.7767751 | 0.908762 | 0.908762 | 0.9548858
20 | Ring Perpendicular to TD | 0.8652447 | 0.5502722 | 2.895645 | 0.8394995 | 1.225598 | 1.715041 | 1.715041 | 0.8652447 | 0.8652447 | 1.225598 | 1.47032 | 1.47032 | 1.163637 | 1.268628 | 1.268628 | 1.167782 | 1.167782 | 1.34855
21 | OffsetFTD | 1.594468 | 1.29789 | 0.07012134 | 0.9452801 | 0.6985944 | 0.4790915 | 0.4790915 | 1.594468 | 1.594468 | 0.6985944 | 0.588843 | 0.588843 | 0.8251919 | 0.9240515 | 0.9240515 | 1.091656 | 1.091656 | 0.8475743
22 | OffsetATD | 0.7955439 | 0.8607576 | 0.9934407 | 1.028543 | 1.121594 | 1.862952 | 1.862952 | 0.7955439 | 0.7955439 | 1.121594 | 1.492273 | 1.492273 | 1.281768 | 1.26003 | 1.26003 | 1.143908 | 1.143908 | 1.110472
23 | OffsetF45 | 1.532249 | 1.230377 | 0.08048584 | 0.9583055 | 0.6693754 | 0.8486463 | 0.8486463 | 1.532249 | 1.532249 | 0.6693754 | 0.7590109 | 0.7590109 | 0.9161328 | 1.016757 | 1.016757 | 1.14563 | 1.14563 | 0.8865731
24 | OffsetA45 | 0.7371114 | 0.9647146 | 1.069995 | 0.9929795 | 1.136844 | 1.430707 | 1.430707 | 0.7371114 | 0.7371114 | 1.136844 | 1.283776 | 1.283776 | 1.177422 | 1.101554 | 1.101554 | 1.010444 | 1.010444 | 1.055392
25 | OffsetFRD | 1.427131 | 1.207153 | 0.09326626 | 0.9867087 | 0.6377757 | 1.185897 | 1.185897 | 1.427131 | 1.427131 | 0.6377757 | 0.9118366 | 0.9118366 | 1.010275 | 1.083602 | 1.083602 | 1.169484 | 1.169484 | 0.9229887
26 | OffsetARD | 0.6604466 | 1.076663 | 1.138845 | 0.9407467 | 1.149739 | 1.057887 | 1.057887 | 0.6604466 | 0.6604466 | 1.149739 | 1.103813 | 1.103813 | 1.094763 | 0.956024 | 0.956024 | 0.8821297 | 0.8821297 | 1.004055
27 | Gaussian Quadrature | 1.08868 | 1.041917 | 1.696412 | 0.9104792 | 0.8718051 | 0.3193019 | 0.3193019 | 1.08868 | 1.08868 | 0.8718051 | 0.5955535 | 0.5955535 | 0.7443414 | 0.7599289 | 0.7599289 | 0.8421167 | 0.8421167 | 0.9880992
28 | Michael-CCHex | 1.790001 | 0.7109429 | 0.9120293 | 0.8853827 | 0.7346944 | 1.121173 | 1.121173 | 1.790001 | 1.790001 | 0.7346944 | 0.9279337 | 0.9279337 | 0.8556034 | 1.215289 | 1.215289 | 1.358967 | 1.358967 | 1.025704
29 | Michael-SNHex | 1.629078 | 0.9290349 | 0.01608792 | 0.7750045 | 1.128967 | 0.1897675 | 0.1897675 | 1.629078 | 1.629078 | 1.128967 | 0.659367 | 0.659367 | 0.7492563 | 0.9826041 | 0.9826041 | 1.144223 | 1.144223 | 0.7779899